## phi_0.49
Stress (Pa)
Applied electric field (MV/m) |  | 0 | 0.2 | 0.5 | 1 | 1.5 | 2 | 2.5 | 3 | 3.5 | 4 | 4.2
| 1 | 76.3168 | 80.6669 | 52.8614 | 426.667 | 619.693 | 613.888 | 5004.95 | 44961.5 | 434591 | 662990 | 230164
| 2 | 35.2028 | 32.5223 | 25.305 | 16.4411 | 26.6557 | 66.7687 | 108.5849 | 115.3905 | 315.299 | 745178 | 132070.3
| 3 | 26.9833 | 26.4084 | 21.3879 | 14.5439 | 15.5388 | 19.6549 | 26.5105 | 38.0697 | 50.459 | 57.8318 | 75.6614
| 4 | 24.3992 | 23.067 | 19.2032 | 13.8086 | 12.9804 | 13.8337 | 18.2222 | 23.7269 | 28.5442 | 32.9683 | 36.457
| 5 | 21.0082 | 20.2523 | 17.5872 | 12.7251 | 11.5593 | 11.2428 | 14.6359 | 21.2372 | 23.473 | 29.4631 | 30.264
| 6 | 19.4055 | 18.7275 | 16.6999 | 12.3832 | 10.9903 | 10.6323 | 15.9776 | 21.9048 | 21.6648 | 23.7553 | 24.7939
| 8 | 17.4389 | 17.0064 | 15.6769 | 12.1405 | 10.8111 | 10.2892 | 12.6967 | 18.5389 | 21.6954 | 19.5223 | 18.2696
| 10 | 16.1714 | 15.832 | 14.8407 | 11.9303 | 10.642 | 10.059 | 11.9122 | 14.5982 | 18.0349 | 17.7829 | 15.3911
| 15 | 15.6008 | 15.3405 | 14.8367 | 13.1868 | 11.4274 | 10.6452 | 10.8549 | 12.4405 | 14.008 | 13.5356 | 12.726
| 20 | 15.2669 | 15.1002 | 14.5879 | 13.1312 | 11.9334 | 11.285 | 11.1184 | 11.6234 | 12.8468 | 12.6347 | 12.4994
| 40 | 15.5931 | 15.4727 | 15.1508 | 14.4715 | 13.6227 | 13.0262 | 12.454 | 12.005 | 11.7428 | 11.8594 | 11.6591
| 80 | 15.0945 | 15.004 | 14.834 | 14.589 | 14.219 | 13.8134 | 13.4725 | 13.2326 | 13.1291 | 13.0298 | 13.0016
| 100 | 13.9623 | 13.7641 | 13.6412 | 13.5401 | 13.4132 | 13.2301 | 13.149 | 13.1074 | 13.13 | 13.1789 | 13.1633