## phi_0.56
Stress (Pa)
Applied electric field (MV/m) |  | 0 | 0.2 | 0.5 | 1 | 1.5 | 2 | 2.5 | 3 | 3.5 | 4 | 4.2
| 1 | 407.835 | 410.835 | 20753 | 27262.9 | 137343.5 | 3988259 | 1119787 | 27592900 | 668526 | 1493824 | 4137637
| 2 | 165.964 | 218.384 | 206.547 | 553.605 | 1192.94 | 1523938 | 1836541 | 1608188 | 1771700 | 4665515 | 2215760
| 2.5 | 154.179 | 155.859 | 156.527 | 222.575 | 636.446 | 2751.69 | 621311 | 2116965 | 3399565 | 2101931 | 2838910
| 3 | 127.763 | 118.512 | 124.255 | 175.297 | 500.541 | 2560.18 | 1450900 | 1387562 | 14425800 | 1785455 | 1396318
| 3.5 | 119.96 | 120.803 | 108.71 | 140.565 | 234.152 | 858.713 | 68236.82 | 1405951 | 2035483 | 4896717 | 2439084
| 4 | 119.505 | 106.698 | 101.3715 | 122.358 | 269.298 | 785.469 | 3674.33 | 989399 | 5637996 | 2785766 | 2546673
| 5 | 99.2196 | 91.8089 | 83.7365 | 96.0068 | 151.353 | 468.317 | 2583.33 | 1695915 | 60391600 | 2445768 | 2617187
| 6 | 96.321 | 84.8256 | 78.6661 | 85.3843 | 99.6526 | 202.227 | 846.627 | 1283639 | 1191199 | 11458400 | 8296247
| 8 | 90.7698 | 88.2829 | 73.1361 | 75.1773 | 81.7909 | 102.662 | 182.67 | 898.867 | 7980.69 | 48093200 | 3389138
| 10 | 87.4787 | 87.609 | 71.7123 | 70.4618 | 71.9247 | 98.3516 | 124.363 | 214.48 | 686.739 | 3348.9 | 6287.42
| 15 | 81.0657 | 82.8554 | 72.6316 | 62.6964 | 63.2844 | 84.3992 | 89.7585 | 85.859 | 83.5491 | 91.6674 | 98.4628
| 20 | 81.5066 | 85.5819 | 81.7155 | 64.7635 | 62.6107 | 74.5654 | 94.7171 | 88.3358 | 68.916 | 59.7955 | 51.3831
| 40 | 69.2784 | 71.3733 | 71.8695 | 68.7851 | 54.1794 | 49.5521 | 54.6931 | 54.4427 | 52.2855 | 41.3838 | 36.1136
| 80 | 58.5174 | 62.7946 | 66.9427 | 67.1634 | 66.4163 | 57.3051 | 54.7888 | 39.3222 | 32.4572 | 25.7628 | 22.9777