## phi_0.58
Stress (Pa)
Applied electric field (MV/m) |  | 0 | 0.2 | 0.5 | 1 | 1.5 | 2 | 2.5 | 3 | 3.5 | 4 | 4.2
| 1 | 14676.9 | 18986.3 | 2376566 | 1834336 | 771422 | 2979976 | 4725513 | 916255 | 1227041 | 630768 | 714601
| 2 | 689.882 | 1400.99 | 13098.48 | 2529482 | 1390041 | 3871817 | 1209061 | 2599499 | 6240279 | 1404533 | 2892456
| 3 | 555.06 | 641.218 | 954.547 | 1134325 | 1618103 | 8893834 | 1825485 | 1598357 | 3718567 | 3438411 | 3695210
| 5 | 387.434 | 412.213 | 592.515 | 4361510 | 4117320 | 4165683 | 4554600 | 4390970 | 22493100 | 5662610 | 3112450
| 6 | 358.877 | 382.382 | 522.145 | 3252.31 | 20885900 | 3774295 | 5289720 | 7396040 | 5458280 | 17956900 | 5094880
| 8 | 319.741 | 325.259 | 387.734 | 1064.77 | 12347600 | 5518580 | 8618440 | 10636700 | 9784050 | 6591520 | 9204590
| 10 | 337.68 | 329.296 | 343.157 | 542.689 | 1691.26 | 7061220 | 8098810 | 5629920 | 15214600 | 10746400 | 8207700
| 20 | 255.318 | 254.721 | 261.547 | 290.681 | 618.45 | 1580.46 | 3910.91 | 65488100 | 21684700 | 33991900 | 35469100
| 40 | 152.904 | 144.765 | 141.105 | 135.065 | 153.568 | 229.738 | 550.205 | 884.506 | 8414.92 | 10143.26 | 33406300
| 80 | 105.696 | 111.604 | 119.643 | 120.758 | 121.938 | 100.1981 | 97.8881 | 106.028 | 129.684 | 216.999 | 374.954
| 100 | 135.832 | 130.902 | 129.604 | 120.145 | 110.125 | 96.9168 | 89.7894 | 86.0216 | 87.1917 | 90.6209 | 86.1306