## phi_0.35
Shear stress (Pa) | Applied electric field (MV/m) | Viscosity (Pa.s)
2 | 0 | 7.40801
2.5 | 0 | 6.51526
3 | 0 | 5.88236
3.5 | 0 | 4.86711
4 | 0 | 4.74588
5 | 0 | 4.39078
6 | 0 | 4.17332
8 | 0 | 3.9975
10 | 0 | 3.88637
15 | 0 | 3.75687
20 | 0 | 3.90163
40 | 0 | 4.07101
80 | 0 | 3.91171
100 | 0 | 4.2078
2 | 0.2 | 6.93019
2.5 | 0.2 | 6.05986
3 | 0.2 | 5.5004
3.5 | 0.2 | 4.68162
4 | 0.2 | 4.63224
5 | 0.2 | 4.2482
6 | 0.2 | 4.0375
8 | 0.2 | 3.90814
10 | 0.2 | 3.80918
15 | 0.2 | 3.71415
20 | 0.2 | 3.8808
40 | 0.2 | 4.06065
80 | 0.2 | 3.90757
100 | 0.2 | 4.11246
2 | 0.5 | 5.17883
2.5 | 0.5 | 4.71517
3 | 0.5 | 4.34188
3.5 | 0.5 | 3.8893
4 | 0.5 | 3.83083
5 | 0.5 | 3.66821
6 | 0.5 | 3.57824
8 | 0.5 | 3.58927
10 | 0.5 | 3.55002
15 | 0.5 | 3.55352
20 | 0.5 | 3.76917
40 | 0.5 | 4.01237
80 | 0.5 | 3.90745
100 | 0.5 | 4.02692
2 | 1 | 3.22478
2.5 | 1 | 3.05701
3 | 1 | 2.88468
3.5 | 1 | 2.72477
4 | 1 | 2.69543
5 | 1 | 2.66405
6 | 1 | 2.71114
8 | 1 | 2.87389
10 | 1 | 2.99227
15 | 1 | 3.18313
20 | 1 | 3.48507
40 | 1 | 3.87688
80 | 1 | 3.87736
100 | 1 | 3.96585
2 | 1.5 | 2.14381
2.5 | 1.5 | 2.16258
3 | 1.5 | 2.22074
3.5 | 1.5 | 2.20584
4 | 1.5 | 2.28747
5 | 1.5 | 2.37563
6 | 1.5 | 2.42112
8 | 1.5 | 2.61057
10 | 1.5 | 2.7345
15 | 1.5 | 2.96999
20 | 1.5 | 3.26263
40 | 1.5 | 3.73126
80 | 1.5 | 3.81861
100 | 1.5 | 3.9251
2 | 2 | 3.00999
2.5 | 2 | 2.46473
3 | 2 | 2.26728
3.5 | 2 | 2.13556
4 | 2 | 2.14937
5 | 2 | 2.21271
6 | 2 | 2.30927
8 | 2 | 2.52586
10 | 2 | 2.69567
15 | 2 | 2.96419
20 | 2 | 3.21431
40 | 2 | 3.65516
80 | 2 | 3.779
100 | 2 | 3.87646
2 | 2.5 | 5.9606
2.5 | 2.5 | 3.90768
3 | 2.5 | 2.9393
3.5 | 2.5 | 2.29174
4 | 2.5 | 2.17451
5 | 2.5 | 2.16783
6 | 2.5 | 2.26236
8 | 2.5 | 2.45097
10 | 2.5 | 2.66443
15 | 2.5 | 2.86382
20 | 2.5 | 3.11233
40 | 2.5 | 3.65748
80 | 2.5 | 3.83618
100 | 2.5 | 3.8768
2 | 3 | 11.6351
2.5 | 3 | 7.19768
3 | 3 | 5.05129
3.5 | 3 | 2.92775
4 | 3 | 2.5334
5 | 3 | 2.28765
6 | 3 | 2.24218
8 | 3 | 2.3884
10 | 3 | 2.5329
15 | 3 | 2.81065
20 | 3 | 3.03282
40 | 3 | 3.59765
80 | 3 | 3.8528
100 | 3 | 3.90025
2 | 3.5 | 19.6607
2.5 | 3.5 | 13.0341
3 | 3.5 | 9.6425
3.5 | 3.5 | 4.81648
4 | 3.5 | 3.30269
5 | 3.5 | 2.71148
6 | 3.5 | 2.45516
8 | 3.5 | 2.37356
10 | 3.5 | 2.4036
15 | 3.5 | 2.74263
20 | 3.5 | 2.9199
40 | 3.5 | 3.40876
80 | 3.5 | 3.75439
100 | 3.5 | 3.78753
2 | 4 | 34.4942
2.5 | 4 | 20.5986
3 | 4 | 15.4507
3.5 | 4 | 9.94668
4 | 4 | 5.21658
5 | 4 | 3.28651
6 | 4 | 2.74597
8 | 4 | 2.45658
10 | 4 | 2.47921
15 | 4 | 2.62733
20 | 4 | 2.81893
40 | 4 | 3.30536
80 | 4 | 3.67408
100 | 4 | 3.62596
2 | 4.2 | 51.8225
2.5 | 4.2 | 27.5654
3 | 4.2 | 17.979
3.5 | 4.2 | 13.9532
4 | 4.2 | 6.57978
5 | 4.2 | 3.77153
6 | 4.2 | 2.87974
8 | 4.2 | 2.47979
10 | 4.2 | 2.41432
15 | 4.2 | 2.49917
20 | 4.2 | 2.70913
40 | 4.2 | 3.19957
80 | 4.2 | 3.61207
100 | 4.2 | 3.54396