## phi_0.49
Shear stress (Pa) | Applied electric field (MV/m) | Viscosity (Pa.s)
1 | 0 | 76.3168
2 | 0 | 35.2028
3 | 0 | 26.9833
4 | 0 | 24.3992
5 | 0 | 21.0082
6 | 0 | 19.4055
8 | 0 | 17.4389
10 | 0 | 16.1714
15 | 0 | 15.6008
20 | 0 | 15.2669
40 | 0 | 15.5931
80 | 0 | 15.0945
100 | 0 | 13.9623
1 | 0.2 | 80.6669
2 | 0.2 | 32.5223
3 | 0.2 | 26.4084
4 | 0.2 | 23.067
5 | 0.2 | 20.2523
6 | 0.2 | 18.7275
8 | 0.2 | 17.0064
10 | 0.2 | 15.832
15 | 0.2 | 15.3405
20 | 0.2 | 15.1002
40 | 0.2 | 15.4727
80 | 0.2 | 15.004
100 | 0.2 | 13.7641
1 | 0.5 | 52.8614
2 | 0.5 | 25.305
3 | 0.5 | 21.3879
4 | 0.5 | 19.2032
5 | 0.5 | 17.5872
6 | 0.5 | 16.6999
8 | 0.5 | 15.6769
10 | 0.5 | 14.8407
15 | 0.5 | 14.8367
20 | 0.5 | 14.5879
40 | 0.5 | 15.1508
80 | 0.5 | 14.834
100 | 0.5 | 13.6412
1 | 1 | 426.667
2 | 1 | 16.4411
3 | 1 | 14.5439
4 | 1 | 13.8086
5 | 1 | 12.7251
6 | 1 | 12.3832
8 | 1 | 12.1405
10 | 1 | 11.9303
15 | 1 | 13.1868
20 | 1 | 13.1312
40 | 1 | 14.4715
80 | 1 | 14.589
100 | 1 | 13.5401
1 | 1.5 | 619.693
2 | 1.5 | 26.6557
3 | 1.5 | 15.5388
4 | 1.5 | 12.9804
5 | 1.5 | 11.5593
6 | 1.5 | 10.9903
8 | 1.5 | 10.8111
10 | 1.5 | 10.642
15 | 1.5 | 11.4274
20 | 1.5 | 11.9334
40 | 1.5 | 13.6227
80 | 1.5 | 14.219
100 | 1.5 | 13.4132
1 | 2 | 613.888
2 | 2 | 66.7687
3 | 2 | 19.6549
4 | 2 | 13.8337
5 | 2 | 11.2428
6 | 2 | 10.6323
8 | 2 | 10.2892
10 | 2 | 10.059
15 | 2 | 10.6452
20 | 2 | 11.285
40 | 2 | 13.0262
80 | 2 | 13.8134
100 | 2 | 13.2301
1 | 2.5 | 5004.95
2 | 2.5 | 108.5849
3 | 2.5 | 26.5105
4 | 2.5 | 18.2222
5 | 2.5 | 14.6359
6 | 2.5 | 15.9776
8 | 2.5 | 12.6967
10 | 2.5 | 11.9122
15 | 2.5 | 10.8549
20 | 2.5 | 11.1184
40 | 2.5 | 12.454
80 | 2.5 | 13.4725
100 | 2.5 | 13.149
1 | 3 | 44961.5
2 | 3 | 115.3905
3 | 3 | 38.0697
4 | 3 | 23.7269
5 | 3 | 21.2372
6 | 3 | 21.9048
8 | 3 | 18.5389
10 | 3 | 14.5982
15 | 3 | 12.4405
20 | 3 | 11.6234
40 | 3 | 12.005
80 | 3 | 13.2326
100 | 3 | 13.1074
1 | 3.5 | 434591
2 | 3.5 | 315.299
3 | 3.5 | 50.459
4 | 3.5 | 28.5442
5 | 3.5 | 23.473
6 | 3.5 | 21.6648
8 | 3.5 | 21.6954
10 | 3.5 | 18.0349
15 | 3.5 | 14.008
20 | 3.5 | 12.8468
40 | 3.5 | 11.7428
80 | 3.5 | 13.1291
100 | 3.5 | 13.13
1 | 4 | 662990
2 | 4 | 745178
3 | 4 | 57.8318
4 | 4 | 32.9683
5 | 4 | 29.4631
6 | 4 | 23.7553
8 | 4 | 19.5223
10 | 4 | 17.7829
15 | 4 | 13.5356
20 | 4 | 12.6347
40 | 4 | 11.8594
80 | 4 | 13.0298
100 | 4 | 13.1789
1 | 4.2 | 230164
2 | 4.2 | 132070.3
3 | 4.2 | 75.6614
4 | 4.2 | 36.457
5 | 4.2 | 30.264
6 | 4.2 | 24.7939
8 | 4.2 | 18.2696
10 | 4.2 | 15.3911
15 | 4.2 | 12.726
20 | 4.2 | 12.4994
40 | 4.2 | 11.6591
80 | 4.2 | 13.0016
100 | 4.2 | 13.1633