## phi_0.58
Shear stress (Pa) | Applied electric field (MV/m) | Viscosity (Pa.s)
1 | 0 | 14676.9
2 | 0 | 689.882
3 | 0 | 555.06
5 | 0 | 387.434
6 | 0 | 358.877
8 | 0 | 319.741
10 | 0 | 337.68
20 | 0 | 255.318
40 | 0 | 152.904
80 | 0 | 105.696
100 | 0 | 135.832
1 | 0.2 | 18986.3
2 | 0.2 | 1400.99
3 | 0.2 | 641.218
5 | 0.2 | 412.213
6 | 0.2 | 382.382
8 | 0.2 | 325.259
10 | 0.2 | 329.296
20 | 0.2 | 254.721
40 | 0.2 | 144.765
80 | 0.2 | 111.604
100 | 0.2 | 130.902
1 | 0.5 | 2376566
2 | 0.5 | 13098.48
3 | 0.5 | 954.547
5 | 0.5 | 592.515
6 | 0.5 | 522.145
8 | 0.5 | 387.734
10 | 0.5 | 343.157
20 | 0.5 | 261.547
40 | 0.5 | 141.105
80 | 0.5 | 119.643
100 | 0.5 | 129.604
1 | 1 | 1834336
2 | 1 | 2529482
3 | 1 | 1134325
5 | 1 | 4361510
6 | 1 | 3252.31
8 | 1 | 1064.77
10 | 1 | 542.689
20 | 1 | 290.681
40 | 1 | 135.065
80 | 1 | 120.758
100 | 1 | 120.145
1 | 1.5 | 771422
2 | 1.5 | 1390041
3 | 1.5 | 1618103
5 | 1.5 | 4117320
6 | 1.5 | 20885852
8 | 1.5 | 12347620
10 | 1.5 | 1691.26
20 | 1.5 | 618.45
40 | 1.5 | 153.568
80 | 1.5 | 121.938
100 | 1.5 | 110.125
1 | 2 | 2979976
2 | 2 | 3871817
3 | 2 | 8893834
5 | 2 | 4165683
6 | 2 | 3774295
8 | 2 | 5518580
10 | 2 | 7061220
20 | 2 | 1580.46
40 | 2 | 229.738
80 | 2 | 100.1981
100 | 2 | 96.9168
1 | 2.5 | 4725513
2 | 2.5 | 1209061
3 | 2.5 | 1825485
5 | 2.5 | 4554600
6 | 2.5 | 5289720
8 | 2.5 | 8618440
10 | 2.5 | 8098810
20 | 2.5 | 3910.91
40 | 2.5 | 550.205
80 | 2.5 | 97.8881
100 | 2.5 | 89.7894
1 | 3 | 916255
2 | 3 | 2599499
3 | 3 | 1598357
5 | 3 | 4390970
6 | 3 | 7396040
8 | 3 | 10636670
10 | 3 | 5629920
20 | 3 | 65488100
40 | 3 | 884.506
80 | 3 | 106.028
100 | 3 | 86.0216
1 | 3.5 | 1227041
2 | 3.5 | 6240279
3 | 3.5 | 3718567
5 | 3.5 | 22493117
6 | 3.5 | 5458280
8 | 3.5 | 9784050
10 | 3.5 | 15214580
20 | 3.5 | 21684700
40 | 3.5 | 8414.92
80 | 3.5 | 129.684
100 | 3.5 | 87.1917
1 | 4 | 630768
2 | 4 | 1404533
3 | 4 | 3438411
5 | 4 | 5662610
6 | 4 | 17956910
8 | 4 | 6591520
10 | 4 | 10746410
20 | 4 | 33991890
40 | 4 | 10143.26
80 | 4 | 216.999
100 | 4 | 90.6209
1 | 4.2 | 714601
2 | 4.2 | 2892456
3 | 4.2 | 3695210
5 | 4.2 | 3112450
6 | 4.2 | 5094880
8 | 4.2 | 9204590
10 | 4.2 | 8207700
20 | 4.2 | 35469140
40 | 4.2 | 33406260
80 | 4.2 | 374.954
100 | 4.2 | 86.1306