## Sheet1
t (s) | Shear stress (Pa) | Applied electric field (MV/m) | Viscosity (Pa.s)
0 | 4 | -0.0014052 | 11.301
0.103 | 4 | -0.00113572 | 12.258
0.207 | 4 | 1.62836e-05 | 19.954
0.313 | 4 | 0.00193078 | 27.916
0.422 | 4 | 0.000128722 | 33.897
0.533 | 4 | -0.0009831 | 38.82
0.646 | 4 | 0.0002663 | 43.314
0.762 | 4 | -0.0043278 | 47.339
0.88 | 4 | 0.00128934 | 51.459
1.001 | 4 | 0.0020616 | 54.783
1.124 | 4 | 0.00022062 | 57.961
1.25 | 4 | 0.0003262 | 61.174
1.378 | 4 | -0.00028506 | 64.018
1.509 | 4 | 9.4858e-05 | 66.533
1.643 | 4 | 0.00066026 | 69.241
1.78 | 4 | -0.00032092 | 71.548
1.919 | 4 | 0.0003605 | 72.84
2.062 | 4 | 0.0005148 | 74.87
2.207 | 4 | 0.00094986 | 76.85
2.356 | 4 | -0.00149054 | 78.046
2.507 | 4 | -0.00146712 | 79.628
2.662 | 4 | 0.00115872 | 80.797
2.82 | 4 | -0.00079162 | 81.96
2.982 | 4 | -0.000139974 | 82.787
3.146 | 4 | 0.0008665 | 83.581
3.315 | 4 | 0.000609 | 84.64
3.486 | 4 | 0.0013697 | 85.316
3.662 | 4 | 0.00045842 | 85.78
3.841 | 4 | -0.00073536 | 86.646
4.024 | 4 | 0.00112348 | 87.456
4.211 | 4 | -0.00032282 | 87.851
4.401 | 4 | 0.0013122 | 88.176
4.596 | 4 | 0.0020086 | 88.587
4.795 | 4 | 0.00106358 | 89.444
4.998 | 4 | 0.00113974 | 89.69
5.205 | 4 | -0.000184488 | 90.831
5.417 | 4 | -0.00051198 | 91.108
5.633 | 4 | -0.00128998 | 91.66
5.853 | 4 | 0.0023008 | 92.444
6.078 | 4 | -0.00023118 | 92.776
6.308 | 4 | -0.00129768 | 93.49
6.543 | 4 | -0.00157506 | 94.13
6.783 | 4 | -0.0021216 | 94.248
7.028 | 4 | -0.0022988 | 95.391
7.278 | 4 | -0.00043016 | 96.29
7.533 | 4 | -0.0007135 | 97.175
7.794 | 4 | -0.00107662 | 99.403
8.06 | 4 | -0.00076704 | 101.5
8.331 | 4 | 0.00051392 | 103.55
8.609 | 4 | -0.00138232 | 106.38
8.892 | 4 | -0.00045816 | 110
9.181 | 4 | -0.0002367 | 111.38
9.476 | 4 | 0.00033578 | 112.06
9.778 | 4 | 0.00040248 | 114.35
10.085 | 4 | -0.00021318 | 116.09
10.4 | 4 | 0.00047922 | 119.27
10.721 | 4 | -0.00043596 | 122.06
11.048 | 4 | 3.8414e-05 | 124.95
11.383 | 4 | -0.0006234 | 128.75
11.724 | 4 | 0.00124952 | 130.04
12.073 | 4 | -0.00074236 | 131.17
12.429 | 4 | 0.00031846 | 129.48
12.793 | 4 | 0.00164126 | 133.43
13.164 | 4 | -0.00074262 | 129.58
13.543 | 4 | 0.00031052 | 126.47
13.93 | 4 | 2.091e-05 | 124.21
14.325 | 4 | -0.00066232 | 125.81
14.729 | 4 | 0.00083454 | 123.46
15.141 | 4 | 0.00023458 | 121.63
15.561 | 4 | -0.00022012 | 118.15
15.991 | 4 | -0.000189332 | 118.11
16.429 | 4 | -0.00060296 | 116.98
16.877 | 4 | 0.00026212 | 116.14
17.334 | 4 | 0.00129672 | 115.19
17.801 | 4 | -0.00026378 | 117.57
18.277 | 4 | 0.000102422 | 114.65
18.764 | 4 | 4.8472e-05 | 115.88
19.261 | 4 | 0.000131496 | 115.32
19.768 | 4 | -0.000343 | 116.31
20.286 | 4 | -0.00146136 | 113.95
20.815 | 4 | -0.00066584 | 115.16
21.355 | 4 | -7.7636e-05 | 114.23
21.906 | 4 | -0.00132754 | 110.89
22.469 | 4 | 0.00094376 | 107.33
23.044 | 4 | 0.00052514 | 107.2
23.631 | 4 | -0.00026932 | 108.28
24.23 | 4 | -0.00028962 | 107.56
24.842 | 4 | -0.00058316 | 106.06
25.467 | 4 | -0.000180154 | 105.72
26.105 | 4 | 0.0009204 | 105.89
26.756 | 4 | -0.00111376 | 105.52
27.421 | 4 | 3.9736e-05 | 105.49
28.1 | 4 | -0.000361 | 105.66
28.793 | 4 | 4.3534e-05 | 108.51
29.501 | 4 | -0.00108322 | 108.37
30.224 | 4 | 7.0798e-05 | 106.58
30.962 | 4 | -0.00037464 | 105.88
31.715 | 4 | 8.8474e-05 | 105.51
32.485 | 4 | -0.00035278 | 107.45
33.27 | 4 | -6.2984e-05 | 108.41
34.072 | 4 | -0.00042612 | 108.13
34.891 | 4 | -0.00020822 | 108.42
35.727 | 4 | 0.00030628 | 109.95
36.581 | 4 | -0.00075388 | 109.51
37.453 | 4 | 0.0002791 | 110.2
38.343 | 4 | 1.5882e-05 | 110.38
39.251 | 4 | 0.00107014 | 109.36
40.179 | 4 | 0.0003786 | 109.53
41.127 | 4 | -0.00049544 | 106.88
42.094 | 4 | -0.00090456 | 108.64
43.082 | 4 | 0.00030584 | 112.09
44.09 | 4 | -9.1148e-05 | 110.9
45.12 | 4 | 0.00055716 | 109.09
46.171 | 4 | -0.00065702 | 112.06
47.244 | 4 | -0.00052198 | 113.35
48.341 | 4 | 0.00040186 | 108.24
49.46 | 4 | 0.00029454 | 107.24
50.602 | 4 | -0.00025086 | 107.53
51.769 | 4 | 0.00034116 | 107
52.96 | 4 | -0.00092452 | 106.51
54.176 | 4 | -0.00079214 | 106.98
55.418 | 4 | 0.000173432 | 105.47
56.686 | 4 | -0.00096746 | 105.58
57.981 | 4 | -0.00046426 | 105.73
59.303 | 4 | 0.000190316 | 105.09
60.652 | 4 | 0.000116118 | 105.53
62.031 | 4 | 0.0005965 | 106.25
63.438 | 4 | 0.00073258 | 106.57
64.874 | 4 | -0.000135932 | 106.82
66.341 | 4 | -0.00037728 | 106.82
67.839 | 4 | 0.00068218 | 107.29
69.368 | 4 | 0.00075612 | 106.44
70.93 | 4 | -0.00066112 | 106.44
72.524 | 4 | -0.00049686 | 106.55
74.152 | 4 | -0.000132334 | 105.63
75.814 | 4 | 9.9792e-05 | 104.54
77.511 | 4 | -2.0612e-05 | 105.09
79.244 | 4 | 0.0002041 | 105.86
81.013 | 4 | -0.00040076 | 104.99
82.82 | 4 | -0.00026228 | 105.55
84.664 | 4 | -5.3986e-05 | 105.57
86.547 | 4 | -0.00023896 | 104.65
88.47 | 4 | -0.0002758 | 105.01
90.434 | 4 | -5.8388e-05 | 105.4
92.438 | 4 | -0.00026288 | 105.47
94.485 | 4 | 0.00048596 | 106.18
96.575 | 4 | -0.00033766 | 106.56
98.709 | 4 | 0.000118204 | 106.1
100.887 | 4 | -1.08396e-05 | 106.63
103.112 | 4 | -0.0008093 | 105.68
105.383 | 4 | -0.000168966 | 105.68
107.702 | 4 | -0.00036506 | 107.07
110.07 | 4 | 2.7666e-05 | 107.32
112.488 | 4 | 0.0002025 | 106.32
114.957 | 4 | 0.0002076 | 111.61
117.477 | 4 | -0.00030266 | 124.05
120.051 | 4 | -0.000167684 | 124.49
122.679 | 4 | -0.00089004 | 118.27
125.362 | 4 | -0.000305 | 122.79
128.101 | 4 | -0.00041338 | 117.1
130.898 | 4 | -0.0002392 | 112.76
133.754 | 4 | -0.0005211 | 112.96
136.67 | 4 | -0.00022348 | 116.48
139.648 | 4 | -3.825e-05 | 114
142.688 | 4 | -0.000116758 | 111.69
145.791 | 4 | -0.00027494 | 113.36
148.961 | 4 | 0.0002235 | 109.77
152.197 | 4 | -0.0002632 | 108.26
155.501 | 4 | 3.92e-05 | 107
158.874 | 4 | -0.0002955 | 106.4
162.319 | 4 | -0.0006251 | 106.63
165.836 | 4 | -0.00028358 | 107.31
169.427 | 4 | -0.00056868 | 108.95
173.093 | 4 | -0.00060204 | 111.3
176.837 | 4 | -0.00105342 | 110.92
180.659 | 4 | -0.000115646 | 108.15
184.562 | 4 | -0.00021682 | 107.79
188.547 | 4 | -0.00063482 | 110.52
192.616 | 4 | -0.00080476 | 118.04
196.77 | 4 | -5.9636e-05 | 115.87
201.012 | 4 | 0.0003298 | 113.09
205.343 | 4 | -7.77e-05 | 109.34
209.765 | 4 | -8.8182e-05 | 108.58
214.28 | 4 | -0.0003381 | 107.43
218.89 | 4 | -0.00022924 | 107.5
223.597 | 4 | 1.29288e-05 | 107.55
228.403 | 4 | -0.000106618 | 109.33
233.31 | 4 | -1.80054e-05 | 109.47
238.321 | 4 | 0.00031894 | 108.35
243.437 | 4 | -0.00025412 | 109.42
248.66 | 4 | 0.000114074 | 110.74
253.994 | 4 | 2.967e-06 | 117.88
259.439 | 4 | -0.00067562 | 123.66
265 | 4 | 0.00034146 | 117.2
270.677 | 4 | 4.4122e-05 | 119.71
276.473 | 4 | -5.0292e-05 | 112
282.392 | 4 | -1.42664e-05 | 109.08
288.435 | 4 | 0.000127356 | 108.2
294.605 | 4 | 7.6658e-05 | 112.43
300.905 | 4 | 0.000159872 | 114.85
301.005 | 4 | 2.0966 | 115.56
301.107 | 4 | 2.4654 | 102.18
301.209 | 4 | 2.4888 | 91.958
301.312 | 4 | 2.492 | 90.038
301.416 | 4 | 2.4914 | 87.842
301.521 | 4 | 2.4894 | 83.434
301.628 | 4 | 2.4902 | 76.975
301.735 | 4 | 2.4926 | 70.845
301.844 | 4 | 2.492 | 66.357
301.954 | 4 | 2.4904 | 62.148
302.065 | 4 | 2.4914 | 58.831
302.177 | 4 | 2.4916 | 57.237
302.29 | 4 | 2.4908 | 55.628
302.405 | 4 | 2.493 | 55.299
302.52 | 4 | 2.4912 | 55.061
302.637 | 4 | 2.4922 | 55.15
302.755 | 4 | 2.4902 | 54.383
302.874 | 4 | 2.4918 | 53.913
302.995 | 4 | 2.4924 | 53.19
303.117 | 4 | 2.4918 | 53.228
303.24 | 4 | 2.493 | 53.082
303.364 | 4 | 2.4954 | 53.634
303.49 | 4 | 2.492 | 54.118
303.617 | 4 | 2.4948 | 54.554
303.745 | 4 | 2.4924 | 55.082
303.875 | 4 | 2.4918 | 55.579
304.006 | 4 | 2.492 | 55.463
304.138 | 4 | 2.4928 | 56.756
304.272 | 4 | 2.492 | 56.83
304.407 | 4 | 2.4928 | 57.327
304.544 | 4 | 2.4914 | 57.943
304.682 | 4 | 2.4914 | 58.092
304.821 | 4 | 2.493 | 58.975
304.962 | 4 | 2.4908 | 58.904
305.104 | 4 | 2.492 | 59.239
305.248 | 4 | 2.4918 | 59.526
305.393 | 4 | 2.4912 | 59.141
305.54 | 4 | 2.493 | 58.966
305.689 | 4 | 2.4918 | 59.438
305.839 | 4 | 2.4926 | 59.265
305.99 | 4 | 2.492 | 59.625
306.143 | 4 | 2.4922 | 60.008
306.298 | 4 | 2.4914 | 59.801
306.454 | 4 | 2.4914 | 60.017
306.612 | 4 | 2.4918 | 60.644
306.772 | 4 | 2.4902 | 60.783
306.933 | 4 | 2.4916 | 60.869
307.096 | 4 | 2.4922 | 61.166
307.26 | 4 | 2.4916 | 61.265
307.427 | 4 | 2.492 | 62.049
307.595 | 4 | 2.4904 | 62.306
307.764 | 4 | 2.4916 | 62.569
307.936 | 4 | 2.4922 | 63.517
308.109 | 4 | 2.4912 | 63.543
308.285 | 4 | 2.4884 | 63.726
308.462 | 4 | 2.4906 | 63.784
308.641 | 4 | 2.491 | 63.862
308.821 | 4 | 2.4926 | 65.066
309.004 | 4 | 2.4922 | 65.629
309.188 | 4 | 2.492 | 66.334
309.375 | 4 | 2.492 | 67.631
309.563 | 4 | 2.4908 | 68.361
309.754 | 4 | 2.492 | 69.279
309.946 | 4 | 2.492 | 70.362
310.14 | 4 | 2.4944 | 71.385
310.337 | 4 | 2.493 | 72.526
310.535 | 4 | 2.4918 | 72.507
310.736 | 4 | 2.492 | 73.63
310.938 | 4 | 2.4926 | 74.51
311.143 | 4 | 2.4926 | 75.965
311.35 | 4 | 2.4934 | 76.355
311.559 | 4 | 2.4918 | 76.703
311.77 | 4 | 2.4936 | 77.607
311.984 | 4 | 2.4916 | 77.922
312.199 | 4 | 2.4932 | 77.383
312.417 | 4 | 2.4918 | 77.302
312.637 | 4 | 2.4928 | 76.798
312.86 | 4 | 2.4928 | 76.645
313.084 | 4 | 2.4928 | 76.923
313.312 | 4 | 2.4912 | 77.592
313.541 | 4 | 2.4924 | 77.564
313.773 | 4 | 2.4916 | 79.151
314.007 | 4 | 2.4914 | 81.394
314.244 | 4 | 2.4906 | 82.972
314.483 | 4 | 2.4918 | 83.294
314.725 | 4 | 2.4926 | 83.167
314.969 | 4 | 2.4916 | 83.475
315.216 | 4 | 2.4914 | 83.759
315.465 | 4 | 2.492 | 83.977
315.717 | 4 | 2.4924 | 85.385
315.972 | 4 | 2.4914 | 85.585
316.229 | 4 | 2.4936 | 85.423
316.489 | 4 | 2.4934 | 86.396
316.752 | 4 | 2.4926 | 86.205
317.017 | 4 | 2.493 | 86.59
317.285 | 4 | 2.4932 | 86.025
317.556 | 4 | 2.492 | 87.057
317.83 | 4 | 2.4946 | 87.758
318.107 | 4 | 2.4906 | 88.543
318.386 | 4 | 2.4924 | 89.257
318.669 | 4 | 2.4936 | 90.809
318.954 | 4 | 2.4926 | 92.048
319.243 | 4 | 2.4926 | 92.622
319.534 | 4 | 2.4922 | 93.603
319.828 | 4 | 2.4924 | 94.159
320.126 | 4 | 2.4926 | 95.272
320.427 | 4 | 2.4942 | 95.934
320.73 | 4 | 2.4918 | 97.76
321.037 | 4 | 2.493 | 97.766
321.347 | 4 | 2.4916 | 98.705
321.661 | 4 | 2.492 | 99.921
321.977 | 4 | 2.4926 | 101.19
322.297 | 4 | 2.4926 | 102.32
322.621 | 4 | 2.4916 | 103.51
322.947 | 4 | 2.4926 | 105.09
323.277 | 4 | 2.492 | 106.02
323.611 | 4 | 2.4928 | 107.15
323.948 | 4 | 2.493 | 108.96
324.288 | 4 | 2.491 | 111.17
324.633 | 4 | 2.4916 | 111.58
324.98 | 4 | 2.4916 | 112.86
325.331 | 4 | 2.4908 | 115.01
325.686 | 4 | 2.4922 | 116.23
326.045 | 4 | 2.491 | 118.2
326.407 | 4 | 2.4936 | 117.66
326.774 | 4 | 2.4928 | 119.05
327.144 | 4 | 2.4932 | 118.14
327.518 | 4 | 2.4934 | 122.5
327.895 | 4 | 2.4922 | 127.84
328.277 | 4 | 2.4928 | 131.92
328.663 | 4 | 2.4928 | 132.89
329.052 | 4 | 2.4928 | 135.38
329.446 | 4 | 2.493 | 135.99
329.844 | 4 | 2.494 | 139.06
330.246 | 4 | 2.4924 | 143.88
330.652 | 4 | 2.4942 | 144.09
331.063 | 4 | 2.4926 | 143.26
331.478 | 4 | 2.4924 | 149.05
331.897 | 4 | 2.4918 | 154.27
332.32 | 4 | 2.492 | 159.91
332.748 | 4 | 2.493 | 161.8
333.181 | 4 | 2.4914 | 162.75
333.618 | 4 | 2.4926 | 168.03
334.059 | 4 | 2.4918 | 171.77
334.505 | 4 | 2.493 | 175.98
334.956 | 4 | 2.4918 | 178.81
335.411 | 4 | 2.4916 | 181.47
335.871 | 4 | 2.4922 | 179.76
336.336 | 4 | 2.4918 | 178.15
336.806 | 4 | 2.4918 | 175.04
337.281 | 4 | 2.4922 | 179.36
337.761 | 4 | 2.4918 | 182.14
338.245 | 4 | 2.4918 | 185.9
338.735 | 4 | 2.4914 | 187.57
339.23 | 4 | 2.4922 | 183.52
339.73 | 4 | 2.492 | 179.63
340.235 | 4 | 2.492 | 181.41
340.746 | 4 | 2.4906 | 184.62
341.261 | 4 | 2.4914 | 184.71
341.783 | 4 | 2.493 | 185.83
342.309 | 4 | 2.4924 | 183.82
342.842 | 4 | 2.4908 | 185.59
343.379 | 4 | 2.4918 | 188
343.923 | 4 | 2.4902 | 188.77
344.472 | 4 | 2.492 | 187.76
345.026 | 4 | 2.4918 | 191.39
345.587 | 4 | 2.4918 | 190.73
346.153 | 4 | 2.4922 | 190.43
346.726 | 4 | 2.4916 | 191.39
347.304 | 4 | 2.4912 | 190.17
347.888 | 4 | 2.4928 | 191.34
348.478 | 4 | 2.4914 | 192.25
349.075 | 4 | 2.4914 | 195.76
349.678 | 4 | 2.4922 | 198.19
350.287 | 4 | 2.4918 | 201.29
350.902 | 4 | 2.4918 | 205.24
351.524 | 4 | 2.4928 | 212.31
352.153 | 4 | 2.492 | 214.72
352.787 | 4 | 2.4908 | 219.91
353.429 | 4 | 2.4904 | 219.47
354.077 | 4 | 2.4934 | 221.18
354.732 | 4 | 2.4916 | 215.86
355.394 | 4 | 2.4914 | 215.35
356.063 | 4 | 2.4916 | 214.97
356.739 | 4 | 2.4914 | 214.44
357.421 | 4 | 2.492 | 215.26
358.111 | 4 | 2.4912 | 215.96
358.808 | 4 | 2.4898 | 217.67
359.513 | 4 | 2.491 | 220.25
360.224 | 4 | 2.492 | 219.95
360.944 | 4 | 2.4914 | 220.63
361.67 | 4 | 2.4918 | 219.84
362.405 | 4 | 2.4922 | 223.79
363.147 | 4 | 2.493 | 230.3
363.896 | 4 | 2.4914 | 237.97
364.654 | 4 | 2.4916 | 241.06
365.419 | 4 | 2.4924 | 239.02
366.192 | 4 | 2.4922 | 241.8
366.974 | 4 | 2.491 | 244.48
367.764 | 4 | 2.4918 | 244.62
368.561 | 4 | 2.4926 | 245.69
369.368 | 4 | 2.4916 | 244.4
370.182 | 4 | 2.4922 | 246.69
371.005 | 4 | 2.492 | 245.27
371.837 | 4 | 2.4912 | 248.62
372.677 | 4 | 2.4924 | 250.5
373.526 | 4 | 2.4912 | 247.5
374.384 | 4 | 2.4912 | 248.35
375.251 | 4 | 2.492 | 248.99
376.127 | 4 | 2.492 | 250.03
377.013 | 4 | 2.4916 | 251
377.907 | 4 | 2.492 | 259.42
378.811 | 4 | 2.491 | 258.78
379.724 | 4 | 2.4914 | 260.19
380.647 | 4 | 2.4922 | 260.44
381.579 | 4 | 2.4926 | 263.81
382.521 | 4 | 2.4922 | 264.97
383.473 | 4 | 2.4922 | 266.16
384.435 | 4 | 2.4918 | 267.82
385.407 | 4 | 2.4922 | 273.38
386.389 | 4 | 2.4922 | 273.74
387.381 | 4 | 2.4912 | 276.31
388.384 | 4 | 2.4918 | 286.6
389.397 | 4 | 2.492 | 295.92
390.42 | 4 | 2.4922 | 302.99
391.455 | 4 | 2.4912 | 311.96
392.5 | 4 | 2.492 | 326.48
393.556 | 4 | 2.4918 | 328.09
394.623 | 4 | 2.4918 | 344.49
395.701 | 4 | 2.4922 | 363.23
396.791 | 4 | 2.4916 | 368.48
397.891 | 4 | 2.492 | 386.6
399.004 | 4 | 2.4916 | 383.56
400.128 | 4 | 2.4916 | 397.15
401.263 | 4 | 2.4918 | 407.74
402.411 | 4 | 2.492 | 413.07
403.57 | 4 | 2.4914 | 432.98
404.742 | 4 | 2.4918 | 459.89
405.926 | 4 | 2.4918 | 484.51
407.122 | 4 | 2.4916 | 497.32
408.331 | 4 | 2.492 | 507.05
409.552 | 4 | 2.4914 | 489.93
410.786 | 4 | 2.491 | 493.48
412.033 | 4 | 2.4916 | 473.12
413.293 | 4 | 2.4916 | 483.14
414.566 | 4 | 2.491 | 491.7
415.852 | 4 | 2.4912 | 508.94
417.152 | 4 | 2.4918 | 480.3
418.466 | 4 | 2.4912 | 479.55
419.793 | 4 | 2.4918 | 492.31
421.134 | 4 | 2.4916 | 489.51
422.488 | 4 | 2.4914 | 509.99
423.858 | 4 | 2.4916 | 513.01
425.241 | 4 | 2.4908 | 526.4
426.639 | 4 | 2.4918 | 553.69
428.051 | 4 | 2.4914 | 581.92
429.478 | 4 | 2.4918 | 547.83
430.92 | 4 | 2.4912 | 497.56
432.377 | 4 | 2.4916 | 486.75
433.85 | 4 | 2.4914 | 464.14
435.337 | 4 | 2.4918 | 477.11
436.84 | 4 | 2.491 | 495.17
438.359 | 4 | 2.4922 | 505.47
439.894 | 4 | 2.4918 | 519.89
441.445 | 4 | 2.4914 | 525.32
443.012 | 4 | 2.4914 | 498.32
444.595 | 4 | 2.4918 | 500.78
446.195 | 4 | 2.4916 | 485.01
447.811 | 4 | 2.4918 | 486.56
449.445 | 4 | 2.492 | 458.98
451.095 | 4 | 2.4928 | 462.89
452.763 | 4 | 2.4922 | 463.12
454.448 | 4 | 2.492 | 462.28
456.151 | 4 | 2.4922 | 466.78
457.871 | 4 | 2.4926 | 475.97
459.609 | 4 | 2.4928 | 469.03
461.366 | 4 | 2.4926 | 481.13
463.141 | 4 | 2.4922 | 488.58
464.934 | 4 | 2.492 | 497.67
466.746 | 4 | 2.4918 | 511.33
468.577 | 4 | 2.4918 | 511.08
470.427 | 4 | 2.4914 | 523.35
472.297 | 4 | 2.4912 | 519.17
474.186 | 4 | 2.4924 | 539.36
476.095 | 4 | 2.4924 | 546.07
478.023 | 4 | 2.4928 | 564.53
479.972 | 4 | 2.4918 | 548.11
481.941 | 4 | 2.492 | 571.08
483.931 | 4 | 2.491 | 571.22
485.941 | 4 | 2.4912 | 556.28
487.972 | 4 | 2.492 | 563.19
490.025 | 4 | 2.4914 | 569.27
492.099 | 4 | 2.4922 | 569.31
494.195 | 4 | 2.4916 | 595.65
496.312 | 4 | 2.4914 | 591.65
498.452 | 4 | 2.492 | 599.95
500.614 | 4 | 2.4922 | 607.17
502.798 | 4 | 2.4918 | 623.16
505.006 | 4 | 2.4922 | 623.88
507.236 | 4 | 2.4916 | 632.11
509.49 | 4 | 2.4914 | 644.71
511.767 | 4 | 2.4916 | 663.43
514.068 | 4 | 2.4912 | 668.24
516.393 | 4 | 2.492 | 677.99
518.742 | 4 | 2.4916 | 688.93
521.116 | 4 | 2.492 | 695.55
523.514 | 4 | 2.4918 | 699.13
525.938 | 4 | 2.4912 | 696.17
528.387 | 4 | 2.4916 | 703.81
530.861 | 4 | 2.4912 | 719.95
533.361 | 4 | 2.4914 | 728.02
535.888 | 4 | 2.4916 | 743.06
538.44 | 4 | 2.4916 | 747.8
541.02 | 4 | 2.4918 | 756.78
543.626 | 4 | 2.4916 | 759.7
546.26 | 4 | 2.4916 | 777.5
548.921 | 4 | 2.4914 | 784.55
551.609 | 4 | 2.4912 | 767.28
554.326 | 4 | 2.492 | 794.86
557.071 | 4 | 2.4918 | 802.23
559.845 | 4 | 2.4914 | 810.01
562.648 | 4 | 2.4914 | 830.19
565.48 | 4 | 2.492 | 838.93
568.342 | 4 | 2.4912 | 855.9
571.233 | 4 | 2.4916 | 853.11
574.155 | 4 | 2.4916 | 881.82
577.107 | 4 | 2.4922 | 887.08
580.09 | 4 | 2.4918 | 908.95
583.104 | 4 | 2.4922 | 923.77
586.15 | 4 | 2.4918 | 954.4
589.227 | 4 | 2.4914 | 939.12
592.336 | 4 | 2.4918 | 993.45
595.478 | 4 | 2.4912 | 1004.2
598.653 | 4 | 2.4908 | 996.36
601.861 | 4 | 2.4912 | 1034.3
605.102 | 4 | 2.492 | 1013.7
608.377 | 4 | 2.4914 | 1002.7
611.687 | 4 | 2.4914 | 1037
615.031 | 4 | 2.491 | 1088.3
618.409 | 4 | 2.4924 | 1146.7
621.823 | 4 | 2.491 | 1181.4
625.273 | 4 | 2.492 | 1201.1
628.759 | 4 | 2.4914 | 1235.8
632.281 | 4 | 2.4912 | 1256.2
635.84 | 4 | 2.4916 | 1274.5
639.436 | 4 | 2.4918 | 1310.4
643.069 | 4 | 2.4916 | 1343.7
646.741 | 4 | 2.4914 | 1386
650.451 | 4 | 2.492 | 1373.6
654.199 | 4 | 2.492 | 1386.5
657.987 | 4 | 2.4912 | 1359.5
661.814 | 4 | 2.492 | 1386.4
665.681 | 4 | 2.4916 | 1405.8
669.589 | 4 | 2.4912 | 1479.2
673.537 | 4 | 2.4916 | 1498
677.526 | 4 | 2.492 | 1427.9
681.557 | 4 | 2.4914 | 1491.8
685.631 | 4 | 2.4916 | 1537
689.746 | 4 | 2.4922 | 1549.7
693.905 | 4 | 2.4918 | 1625
698.107 | 4 | 2.4918 | 1732.6
702.353 | 4 | 2.4916 | 1786.5
706.643 | 4 | 2.4916 | 1799.8
710.978 | 4 | 2.492 | 1948.4
715.359 | 4 | 2.4922 | 2146.7
719.785 | 4 | 2.4916 | 2275.2
724.257 | 4 | 2.4918 | 2350.5
728.776 | 4 | 2.4916 | 2376.3
733.342 | 4 | 2.4918 | 2458.9
737.956 | 4 | 2.4918 | 2421.5
742.618 | 4 | 2.492 | 2578.2
747.328 | 4 | 2.492 | 2623.2
752.088 | 4 | 2.4916 | 2697
756.897 | 4 | 2.492 | 2789.8
761.757 | 4 | 2.4914 | 2621
766.667 | 4 | 2.4916 | 2611.9
771.629 | 4 | 2.4916 | 2508.7
776.642 | 4 | 2.4922 | 2965.8
781.708 | 4 | 2.4928 | 2920.6
786.826 | 4 | 2.4918 | 2917.9
791.998 | 4 | 2.4916 | 3198.4
797.224 | 4 | 2.4918 | 3232.6
802.505 | 4 | 2.4914 | 3521
807.84 | 4 | 2.4918 | 3237.2
813.232 | 4 | 2.4914 | 3073.1
818.679 | 4 | 2.4916 | 3401.3
824.184 | 4 | 2.4916 | 3241.9
829.746 | 4 | 2.4918 | 3678.2
835.366 | 4 | 2.4916 | 3363.7
841.044 | 4 | 2.4918 | 3442.5
846.782 | 4 | 2.4922 | 3262.2
852.58 | 4 | 2.4918 | 3337.8
858.438 | 4 | 2.4916 | 3698.3
864.358 | 4 | 2.4918 | 3653.6
870.339 | 4 | 2.4918 | 3667.5
876.383 | 4 | 2.492 | 3699.7
882.49 | 4 | 2.492 | 3630.9
888.66 | 4 | 2.4912 | 3971.3
894.895 | 4 | 2.4916 | 3915
901.195 | 4 | 2.4914 | 3907
901.295 | 4 | 1.48778 | 3741
901.398 | 4 | 1.12978 | 2692.2
901.502 | 4 | 0.86436 | 1510.3
901.608 | 4 | 0.65818 | 961.23
901.717 | 4 | 0.49942 | 745.26
901.828 | 4 | 0.40254 | 647.22
901.941 | 4 | 0.3157 | 585.84
902.057 | 4 | 0.23904 | 539.3
902.175 | 4 | 0.18668 | 486.75
902.296 | 4 | 0.142576 | 478.82
902.419 | 4 | 0.109644 | 441.96
902.545 | 4 | 0.078494 | 432.82
902.673 | 4 | 0.064428 | 417.34
902.804 | 4 | 0.045282 | 409.93
902.938 | 4 | 0.036426 | 388.89
903.075 | 4 | 0.024616 | 384.46
903.214 | 4 | 0.0182464 | 378.92
903.357 | 4 | 0.0152286 | 362.11
903.502 | 4 | 0.0103134 | 357.67
903.651 | 4 | 0.0084482 | 350.95
903.802 | 4 | 0.0083018 | 338.93
903.957 | 4 | 0.004825 | 326.49
904.115 | 4 | 0.0026994 | 319.37
904.277 | 4 | 0.0019494 | 308.56
904.441 | 4 | 0.0023274 | 304.61
904.61 | 4 | 0.00036578 | 304.57
904.781 | 4 | -0.0014052 | 298.7
904.957 | 4 | -0.0006303 | 292.4
905.136 | 4 | 0.000235 | 290.16
905.319 | 4 | 0.0022256 | 282.73
905.506 | 4 | 0.00033618 | 274.26
905.696 | 4 | 0.00067684 | 269.93
905.891 | 4 | -0.0003081 | 265.2
906.09 | 4 | 0.00084784 | 259.95
906.293 | 4 | -0.00048762 | 258.37
906.5 | 4 | 0.000122044 | 251.28
906.712 | 4 | 0.00146906 | 247.16
906.928 | 4 | 0.0007478 | 242.52
907.148 | 4 | -6.294e-05 | 241.5
907.373 | 4 | -0.00036384 | 236.73
907.603 | 4 | 0.00070616 | 234.04
907.838 | 4 | -0.00186872 | 231.96
908.078 | 4 | -0.00172358 | 230.11
908.323 | 4 | -0.00135496 | 224.83
908.573 | 4 | 0.00168916 | 223.22
908.828 | 4 | -0.00036252 | 220.68
909.089 | 4 | -0.00113376 | 218.23
909.355 | 4 | 0.00076202 | 212.97
909.626 | 4 | 0.00021814 | 213.89
909.904 | 4 | -0.00034606 | 211.62
910.187 | 4 | 0.00025312 | 206.89
910.476 | 4 | 0.00062742 | 209.09
910.771 | 4 | 0.000121 | 205.76
911.073 | 4 | -0.00173332 | 206.37
911.38 | 4 | -0.0022524 | 204.41
911.695 | 4 | -0.00064458 | 202.64
912.016 | 4 | -0.0006275 | 204.55
912.343 | 4 | -0.00137444 | 203.23
912.678 | 4 | -0.000117384 | 201.79
913.019 | 4 | -0.0004329 | 199.79
913.368 | 4 | 0.00051712 | 197.54
913.724 | 4 | -0.0012727 | 196.6
914.088 | 4 | -0.00121128 | 196.05
914.459 | 4 | 0.0003968 | 194.5
914.838 | 4 | 0.00138652 | 193.23
915.225 | 4 | 0.00025668 | 194.15
915.62 | 4 | -3.5386e-05 | 192.64
916.024 | 4 | -0.00066232 | 191.68
916.436 | 4 | -0.00014139 | 190.92
916.856 | 4 | -0.00034836 | 190.9
917.286 | 4 | -0.00062326 | 188.57
917.724 | 4 | -0.0003231 | 188.25
918.172 | 4 | 0.000137204 | 187.3
918.629 | 4 | -0.00048312 | 188.17
919.096 | 4 | -0.0010529 | 186.7
919.572 | 4 | -0.00088472 | 186.17
920.059 | 4 | 0.00085862 | 184.98
920.556 | 4 | 0.00028876 | 185.01
921.063 | 4 | -0.00029894 | 184.08
921.581 | 4 | 0.00112652 | 182.23
922.11 | 4 | 0.00013263 | 183.59
922.65 | 4 | 0.0008888 | 182.38
923.201 | 4 | 0.00182298 | 181.26
923.764 | 4 | -0.00053674 | 179.39
924.339 | 4 | 0.00013687 | 180.1
924.926 | 4 | -0.000694 | 180.13
925.525 | 4 | 0.000170016 | 176.26
926.137 | 4 | 8.0572e-05 | 175.84
926.762 | 4 | -0.000147414 | 175.14
927.4 | 4 | -0.00075868 | 173.39
928.051 | 4 | -0.00042516 | 173.95
928.716 | 4 | 0.00021874 | 173
929.395 | 4 | -5.694e-05 | 174.67
930.088 | 4 | -0.00097096 | 176.22
930.796 | 4 | -2.3074e-05 | 174.83
931.519 | 4 | 0.00077562 | 178.02
932.257 | 4 | 0.00091228 | 178.42
933.01 | 4 | -0.00026716 | 175.91
933.78 | 4 | -6.2588e-05 | 177.88
934.565 | 4 | 0.00029946 | 184.77
935.367 | 4 | -0.00066 | 185.93
936.186 | 4 | -0.00149102 | 184.95
937.022 | 4 | -0.00089114 | 185.88
937.876 | 4 | -0.0010416 | 184.73
938.748 | 4 | -1.12218e-05 | 176.21
939.638 | 4 | 0.00066486 | 174.63
940.546 | 4 | 0.0008881 | 173.65
941.474 | 4 | 0.00022418 | 180.68
942.422 | 4 | 0.00024862 | 182.04
943.389 | 4 | 0.00055276 | 183.86
944.377 | 4 | -8.5938e-05 | 178.02
945.385 | 4 | 0.00024972 | 173.5
946.415 | 4 | 0.00061498 | 164.94
947.466 | 4 | 0.00042194 | 166.12
948.539 | 4 | 0.0003893 | 163.6
949.636 | 4 | 0.000188344 | 163.86
950.755 | 4 | -7.9236e-05 | 164.3
951.897 | 4 | 0.00036876 | 165.12
953.064 | 4 | 0.00027586 | 161.85
954.255 | 4 | 0.00050196 | 158.14
955.471 | 4 | -0.00104568 | 157.43
956.713 | 4 | 0.00098972 | 154.29
957.981 | 4 | 0.00108782 | 149.68
959.276 | 4 | 0.0008246 | 149.63
960.598 | 4 | -0.00101124 | 149.43
961.947 | 4 | 0.00076504 | 149.86
963.326 | 4 | 0.0003175 | 148.62
964.733 | 4 | 0.00043934 | 144.67
966.169 | 4 | 0.0004021 | 144.01
967.636 | 4 | 0.00075404 | 145.78
969.134 | 4 | 2.2968e-05 | 138.63
970.663 | 4 | -0.00033536 | 134.94
972.225 | 4 | -0.0002492 | 131.2
973.819 | 4 | 0.00135336 | 127.25
975.447 | 4 | -3.182e-05 | 127.02
977.109 | 4 | 0.00044732 | 125.13
978.806 | 4 | 3.7426e-05 | 123.26
980.539 | 4 | 0.000106522 | 123.48
982.308 | 4 | 0.00020536 | 121.9
984.115 | 4 | 0.000191224 | 123.68
985.959 | 4 | -0.000191968 | 121.09
987.842 | 4 | 0.00028208 | 119.8
989.765 | 4 | 0.000138742 | 119.55
991.729 | 4 | 0.00057204 | 117.12
993.733 | 4 | -0.00052052 | 116.49
995.78 | 4 | -8.7722e-05 | 115.59
997.87 | 4 | -4.858e-05 | 115
1000.004 | 4 | -0.00028076 | 115.21
1002.182 | 4 | -3.0452e-05 | 114.3
1004.407 | 4 | 0.00024124 | 113.56
1006.678 | 4 | 4.621e-05 | 113.37
1008.997 | 4 | 0.00044736 | 111.85
1011.365 | 4 | -0.00020076 | 111.16
1013.783 | 4 | 5.7972e-05 | 115.53
1016.252 | 4 | 4.43e-05 | 114.03
1018.772 | 4 | -5.356e-05 | 116.16
1021.346 | 4 | 5.64e-07 | 114.35
1023.974 | 4 | -3.0042e-05 | 112.2
1026.657 | 4 | 0.000122952 | 115.58
1029.396 | 4 | 7.4332e-05 | 113.28
1032.193 | 4 | 0.0003925 | 111.58
1035.049 | 4 | 0.00066586 | 107.47
1037.965 | 4 | 0.00024654 | 107.51
1040.943 | 4 | 4.2878e-05 | 106.4
1043.983 | 4 | -0.00021268 | 109.02
1047.086 | 4 | -0.00032884 | 115.7
1050.256 | 4 | 0.00025282 | 116.94
1053.492 | 4 | 0.000111812 | 112.4
1056.796 | 4 | -0.00024748 | 113.25
1060.169 | 4 | 9.9408e-05 | 108.52
1063.614 | 4 | 0.000101818 | 106.11
1067.131 | 4 | 1.4333e-05 | 106.15
1070.722 | 4 | -0.00014602 | 106.29
1074.388 | 4 | 0.0003514 | 104.87
1078.132 | 4 | 0.0003333 | 105.19
1081.954 | 4 | -0.00046502 | 114.49
1085.857 | 4 | -0.0003796 | 124.05
1089.842 | 4 | 0.000102668 | 111.73
1093.911 | 4 | 0.0002421 | 107.9
1098.065 | 4 | 0.00022472 | 110.23
1102.307 | 4 | 0.000184822 | 109.9
1106.638 | 4 | -6.3546e-05 | 107.99
1111.06 | 4 | 0.00020162 | 105.85
1115.575 | 4 | 0.00026794 | 105.58
1120.185 | 4 | 0.0002377 | 103.92
1124.892 | 4 | 6.0682e-05 | 103.35
1129.698 | 4 | 5.298e-05 | 105.81
1134.605 | 4 | 0.00028182 | 106.54
1139.616 | 4 | 0.00021624 | 115.04
1144.732 | 4 | 0.00020746 | 114.3
1149.955 | 4 | 0.00034062 | 106.86
1155.289 | 4 | 5.835e-05 | 104.37
1160.734 | 4 | 0.000174184 | 104.4
1166.295 | 4 | 0.00027632 | 109.54
1171.972 | 4 | 0.00025484 | 119.36
1177.768 | 4 | -5.432e-06 | 117.69
1183.687 | 4 | 0.00036044 | 107.77
1189.73 | 4 | -9.0272e-05 | 112.02
1195.9 | 4 | -6.4196e-06 | 110.29
1202.2 | 4 | 8.352e-05 | 106.66