## Sheet1
t (s) | Shear stress (Pa) | Applied electric field (MV/m) | Viscosity (Pa.s)
0 | 4 | -0.0002723 | 11.267
0.103 | 4 | 0.00079432 | 12.076
0.207 | 4 | 0.00135562 | 20.789
0.312 | 4 | -0.00025934 | 28.996
0.421 | 4 | 0.0007134 | 34.364
0.532 | 4 | 0.0027314 | 38.966
0.645 | 4 | -6.5352e-05 | 43.67
0.761 | 4 | -0.0032364 | 47.41
0.879 | 4 | 0.000108902 | 50.765
1 | 4 | 0.0020616 | 54.085
1.124 | 4 | 0.00031196 | 57.573
1.25 | 4 | -0.00066232 | 59.992
1.377 | 4 | 0.0013545 | 62.698
1.508 | 4 | 0.00122348 | 65.239
1.643 | 4 | 0.00085722 | 67.808
1.779 | 4 | -0.00144072 | 69.756
1.918 | 4 | 0.000118254 | 72.171
2.062 | 4 | 0.000384 | 74.176
2.207 | 4 | 0.00055004 | 75.261
2.355 | 4 | -0.000198012 | 77.632
2.506 | 4 | -0.00084804 | 79.431
2.661 | 4 | 0.0007125 | 81.194
2.819 | 4 | -0.0029428 | 82.574
2.981 | 4 | -0.00150968 | 84.098
3.145 | 4 | 0.0007759 | 84.976
3.314 | 4 | -0.00088342 | 85.957
3.485 | 4 | 0.00100918 | 86.548
3.661 | 4 | -0.000139306 | 87.287
3.84 | 4 | -0.00061014 | 89.4
4.023 | 4 | -0.00188686 | 88.623
4.21 | 4 | -0.00150106 | 89.205
4.4 | 4 | 0.00041292 | 89.973
4.595 | 4 | -0.00146648 | 90.622
4.794 | 4 | 1.30366e-05 | 91.342
4.998 | 4 | -0.0024552 | 91.485
5.204 | 4 | -0.00063526 | 91.896
5.416 | 4 | 0.000151324 | 92.002
5.632 | 4 | -0.00037858 | 94.08
5.853 | 4 | -0.00103376 | 94.492
6.077 | 4 | -0.0003887 | 94.976
6.307 | 4 | -0.00085782 | 96.405
6.542 | 4 | 0.000147242 | 96.694
6.782 | 4 | -0.00059208 | 97.172
7.027 | 4 | -0.00156048 | 97.412
7.277 | 4 | -0.0006024 | 97.04
7.532 | 4 | -0.00066962 | 98.629
7.793 | 4 | -0.00048374 | 99.369
8.06 | 4 | -0.00063438 | 99.637
8.331 | 4 | -0.00023584 | 99.484
8.608 | 4 | -7.6888e-05 | 99.874
8.891 | 4 | 0.00056924 | 100.61
9.18 | 4 | -0.00045596 | 102.27
9.475 | 4 | -0.00049176 | 103.68
9.777 | 4 | -0.0020366 | 105.89
10.084 | 4 | -0.00035884 | 106.15
10.399 | 4 | -7.676e-05 | 105.74
10.72 | 4 | -0.00022122 | 106.79
11.047 | 4 | -0.00115226 | 106.88
11.382 | 4 | 7.1676e-05 | 105.91
11.723 | 4 | 0.000124272 | 105.64
12.072 | 4 | 0.00039438 | 107.86
12.428 | 4 | -0.00113184 | 108.79
12.792 | 4 | 0.00156942 | 109.48
13.164 | 4 | 0.00095396 | 111.35
13.542 | 4 | 1.08032e-05 | 111.2
13.929 | 4 | 0.00086292 | 109.66
14.324 | 4 | 0.00043598 | 108.7
14.729 | 4 | 0.00027554 | 108.6
15.14 | 4 | 0.00088688 | 108.58
15.561 | 4 | -0.000109572 | 107.7
15.99 | 4 | -0.0002414 | 107.7
16.428 | 4 | -0.0009973 | 107.45
16.876 | 4 | 0.000141368 | 106.96
17.333 | 4 | 0.00096276 | 105.87
17.8 | 4 | -9.6382e-05 | 105.61
18.276 | 4 | -0.00182112 | 105.44
18.763 | 4 | -0.00149158 | 106.19
19.26 | 4 | -0.00086452 | 104.91
19.768 | 4 | -0.00022186 | 104.22
20.285 | 4 | 6.8334e-05 | 104.83
20.814 | 4 | 0.00115622 | 104.13
21.354 | 4 | 0.00095072 | 103.92
21.905 | 4 | -0.00050698 | 103.88
22.468 | 4 | -0.00028558 | 104
23.043 | 4 | -0.00048112 | 103.85
23.63 | 4 | -0.00053238 | 104.8
24.229 | 4 | -0.00013745 | 105.05
24.841 | 4 | -0.00083282 | 105.13
25.466 | 4 | 0.00039428 | 105.54
26.104 | 4 | -0.00027394 | 104.26
26.755 | 4 | -0.0010852 | 104.18
27.42 | 4 | 0.00023552 | 104.75
28.099 | 4 | 8.5502e-05 | 104.78
28.792 | 4 | -0.0003993 | 104.36
29.5 | 4 | 0.00024262 | 104.09
30.223 | 4 | 0.00031516 | 104.29
30.961 | 4 | -0.000165208 | 104.91
31.714 | 4 | -2.7602e-05 | 104.55
32.484 | 4 | -0.0003552 | 105.53
33.27 | 4 | 0.00025444 | 107.68
34.071 | 4 | 0.00086838 | 108.88
34.89 | 4 | 0.00026176 | 108.55
35.727 | 4 | -3.1394e-05 | 109.64
36.581 | 4 | -0.00080836 | 109.66
37.452 | 4 | 0.00079784 | 110.33
38.342 | 4 | 7.4312e-05 | 109.3
39.25 | 4 | 5.1528e-05 | 109.03
40.178 | 4 | 7.977e-05 | 108.89
41.126 | 4 | 0.00050974 | 108.65
42.093 | 4 | -0.00045084 | 110.86
43.082 | 4 | -0.0008827 | 110.84
44.089 | 4 | 0.00078956 | 110.02
45.119 | 4 | 0.00110458 | 110.65
46.17 | 4 | -0.000195358 | 111.32
47.243 | 4 | 0.00055388 | 110.18
48.34 | 4 | 0.00043066 | 107.49
49.459 | 4 | 0.000106818 | 105.39
50.602 | 4 | 0.00017197 | 106.86
51.769 | 4 | -1.5634e-05 | 107.5
52.959 | 4 | -0.00064984 | 109.59
54.175 | 4 | 0.0006466 | 110.23
55.417 | 4 | 0.000127002 | 110.15
56.686 | 4 | 0.00096458 | 108.77
57.98 | 4 | 0.00057918 | 108.69
59.302 | 4 | 0.000125596 | 108.99
60.651 | 4 | 6.5142e-05 | 109.08
62.03 | 4 | -0.00044668 | 108.79
63.437 | 4 | 2.9848e-05 | 108.01
64.874 | 4 | 4.9014e-05 | 108.89
66.34 | 4 | 0.000167478 | 108.94
67.838 | 4 | -0.00029982 | 108.72
69.367 | 4 | 0.00057624 | 109.22
70.929 | 4 | -0.00075398 | 108.52
72.523 | 4 | 0.00085702 | 107.68
74.151 | 4 | 0.00052786 | 107.99
75.813 | 4 | 0.00040038 | 107.34
77.51 | 4 | 0.00078426 | 107.59
79.243 | 4 | 0.00047968 | 107.53
81.012 | 4 | 0.00100792 | 107.77
82.819 | 4 | 0.00027658 | 107.5
84.664 | 4 | 0.00089678 | 108.16
86.546 | 4 | 0.00038768 | 107.89
88.469 | 4 | 0.00011845 | 108.12
90.433 | 4 | -0.00026002 | 107.61
92.437 | 4 | -0.000162794 | 106.21
94.484 | 4 | 0.00105148 | 107.43
96.574 | 4 | 0.0011193 | 107.54
98.708 | 4 | 0.00061648 | 108.41
100.886 | 4 | 0.00102692 | 107.11
103.111 | 4 | 0.00023456 | 107.6
105.382 | 4 | 0.00083246 | 106.22
107.701 | 4 | 0.00071898 | 105.83
110.069 | 4 | 0.00014384 | 106.99
112.487 | 4 | 0.000194034 | 107.02
114.957 | 4 | 0.00080134 | 106.84
117.477 | 4 | 0.00083378 | 107.72
120.05 | 4 | -3.193e-05 | 107.88
122.678 | 4 | 1.45152e-05 | 108.09
125.361 | 4 | 0.0004221 | 107.07
128.101 | 4 | 0.00039518 | 106.79
130.897 | 4 | 0.00105808 | 114.93
133.753 | 4 | 0.00060142 | 113.25
136.669 | 4 | 0.0002733 | 110.02
139.647 | 4 | 0.000132744 | 110.83
142.687 | 4 | 0.00035916 | 108.95
145.791 | 4 | -0.00045156 | 109.76
148.96 | 4 | 8.6318e-05 | 106.59
152.196 | 4 | 5.8404e-05 | 109.72
155.5 | 4 | 0.000327 | 111.38
158.874 | 4 | 0.00039682 | 110.47
162.318 | 4 | 0.00031052 | 109.34
165.835 | 4 | 0.00079504 | 109.83
169.426 | 4 | 0.0007531 | 109.11
173.092 | 4 | 0.00022424 | 108.77
176.836 | 4 | 0.0003338 | 108.12
180.658 | 4 | 0.0005841 | 107.13
184.562 | 4 | 4.8778e-05 | 107.62
188.546 | 4 | 0.00036838 | 109.56
192.615 | 4 | 0.000111526 | 110.11
196.77 | 4 | -6.4554e-05 | 109.88
201.011 | 4 | -8.544e-05 | 108.51
205.342 | 4 | -0.00038524 | 108.69
209.764 | 4 | 1.17764e-05 | 107.67
214.279 | 4 | -0.0002517 | 110.41
218.889 | 4 | 0.0003247 | 114.69
223.596 | 4 | 0.000170788 | 112.24
228.402 | 4 | 0.00023886 | 113.4
233.31 | 4 | 0.000182632 | 108.46
238.32 | 4 | -0.000158532 | 107.4
243.437 | 4 | -0.00020146 | 107.54
248.659 | 4 | -2.3564e-05 | 106.53
253.993 | 4 | -0.000110932 | 107.96
259.438 | 4 | -6.2916e-05 | 110.17
265 | 4 | -0.00022574 | 107.61
270.676 | 4 | -0.00040972 | 108.24
276.472 | 4 | -0.0002544 | 108.48
282.391 | 4 | -0.0003667 | 107.35
288.435 | 4 | -0.00029622 | 107.23
294.604 | 4 | 0.00078162 | 107.39
300.904 | 4 | -8.8346e-05 | 106.98
301.004 | 4 | 3.5106 | 98.314
301.106 | 4 | 4.1444 | 87.406
301.208 | 4 | 4.1852 | 121.6
301.312 | 4 | 4.194 | 130.75
301.416 | 4 | 4.1926 | 90.661
301.52 | 4 | 4.193 | 63.508
301.627 | 4 | 4.191 | 50.107
301.734 | 4 | 4.1918 | 43.573
301.843 | 4 | 4.1918 | 40.612
301.953 | 4 | 4.1902 | 39.577
302.064 | 4 | 4.1924 | 39.41
302.176 | 4 | 4.193 | 39.693
302.29 | 4 | 4.1934 | 40.251
302.404 | 4 | 4.1918 | 40.72
302.52 | 4 | 4.1946 | 41.096
302.636 | 4 | 4.192 | 41.321
302.754 | 4 | 4.1912 | 41.774
302.874 | 4 | 4.1928 | 42.187
302.994 | 4 | 4.193 | 41.926
303.116 | 4 | 4.1928 | 42.308
303.239 | 4 | 4.1932 | 42.348
303.363 | 4 | 4.192 | 42.583
303.489 | 4 | 4.1942 | 42.828
303.616 | 4 | 4.192 | 43.259
303.744 | 4 | 4.1932 | 43.724
303.875 | 4 | 4.1928 | 43.779
304.005 | 4 | 4.193 | 43.976
304.137 | 4 | 4.1918 | 44.357
304.271 | 4 | 4.1936 | 44.503
304.406 | 4 | 4.192 | 44.659
304.543 | 4 | 4.191 | 44.993
304.681 | 4 | 4.1906 | 45.632
304.82 | 4 | 4.1928 | 45.564
304.961 | 4 | 4.1906 | 45.895
305.104 | 4 | 4.1916 | 46.144
305.248 | 4 | 4.1946 | 46.298
305.393 | 4 | 4.1922 | 46.952
305.54 | 4 | 4.1932 | 47.449
305.688 | 4 | 4.1928 | 48.123
305.838 | 4 | 4.1918 | 48.301
305.989 | 4 | 4.1946 | 49.428
306.143 | 4 | 4.1918 | 49.637
306.297 | 4 | 4.1928 | 49.94
306.453 | 4 | 4.1916 | 50.064
306.611 | 4 | 4.1918 | 50.898
306.771 | 4 | 4.1928 | 51.111
306.932 | 4 | 4.192 | 51.352
307.095 | 4 | 4.1924 | 51.814
307.259 | 4 | 4.1914 | 52.165
307.426 | 4 | 4.1904 | 52.654
307.594 | 4 | 4.1928 | 53.024
307.763 | 4 | 4.1942 | 53.828
307.936 | 4 | 4.1928 | 54.636
308.108 | 4 | 4.1928 | 55.356
308.284 | 4 | 4.1916 | 56.019
308.461 | 4 | 4.1938 | 57.035
308.64 | 4 | 4.1918 | 58.326
308.82 | 4 | 4.1934 | 59.61
309.003 | 4 | 4.1934 | 61.209
309.187 | 4 | 4.1926 | 61.703
309.375 | 4 | 4.1936 | 62.943
309.562 | 4 | 4.1926 | 63.785
309.753 | 4 | 4.1908 | 64.97
309.945 | 4 | 4.1912 | 65.884
310.139 | 4 | 4.1918 | 67.242
310.336 | 4 | 4.1928 | 69.077
310.534 | 4 | 4.1914 | 69.814
310.735 | 4 | 4.1916 | 71.243
310.937 | 4 | 4.1924 | 73.145
311.143 | 4 | 4.1928 | 73.506
311.349 | 4 | 4.1912 | 75.087
311.559 | 4 | 4.191 | 76.19
311.77 | 4 | 4.1924 | 77.221
311.983 | 4 | 4.1898 | 78.776
312.198 | 4 | 4.1918 | 80.104
312.416 | 4 | 4.1934 | 82.098
312.636 | 4 | 4.1934 | 83.057
312.859 | 4 | 4.1928 | 84.537
313.083 | 4 | 4.1936 | 86.398
313.312 | 4 | 4.192 | 88.129
313.541 | 4 | 4.1914 | 89.348
313.772 | 4 | 4.1916 | 89.908
314.006 | 4 | 4.1912 | 91.236
314.243 | 4 | 4.1924 | 92.436
314.482 | 4 | 4.191 | 93.719
314.724 | 4 | 4.1936 | 95.302
314.968 | 4 | 4.1934 | 96.197
315.215 | 4 | 4.1924 | 96.69
315.464 | 4 | 4.192 | 98.803
315.716 | 4 | 4.1926 | 101.12
315.971 | 4 | 4.1912 | 102.04
316.229 | 4 | 4.1922 | 103.96
316.488 | 4 | 4.1928 | 105.91
316.751 | 4 | 4.1924 | 108.28
317.016 | 4 | 4.1908 | 110.01
317.284 | 4 | 4.1928 | 111.32
317.555 | 4 | 4.1906 | 113.34
317.83 | 4 | 4.1956 | 114.31
318.106 | 4 | 4.1918 | 116.58
318.385 | 4 | 4.1918 | 118.94
318.668 | 4 | 4.1934 | 121.62
318.953 | 4 | 4.1926 | 122.68
319.242 | 4 | 4.1908 | 125.85
319.533 | 4 | 4.1924 | 127.42
319.827 | 4 | 4.1914 | 129.12
320.125 | 4 | 4.1932 | 132.6
320.426 | 4 | 4.1924 | 135.37
320.729 | 4 | 4.1926 | 136.95
321.036 | 4 | 4.1922 | 139.74
321.346 | 4 | 4.1924 | 142.58
321.66 | 4 | 4.1928 | 144.81
321.977 | 4 | 4.1918 | 149.06
322.296 | 4 | 4.1944 | 152.02
322.62 | 4 | 4.1922 | 155.13
322.946 | 4 | 4.1916 | 162.36
323.276 | 4 | 4.1916 | 170.35
323.61 | 4 | 4.1912 | 178
323.947 | 4 | 4.1926 | 183.28
324.288 | 4 | 4.1926 | 186.95
324.632 | 4 | 4.1922 | 195.63
324.979 | 4 | 4.192 | 202.26
325.331 | 4 | 4.193 | 212.66
325.686 | 4 | 4.1924 | 221.51
326.044 | 4 | 4.1936 | 233.39
326.406 | 4 | 4.1938 | 248.58
326.773 | 4 | 4.1916 | 261.15
327.144 | 4 | 4.1926 | 272.12
327.518 | 4 | 4.193 | 291.69
327.895 | 4 | 4.193 | 299.39
328.276 | 4 | 4.1928 | 310.6
328.663 | 4 | 4.1924 | 329.66
329.051 | 4 | 4.1922 | 341.75
329.445 | 4 | 4.1926 | 343.69
329.843 | 4 | 4.1924 | 368.01
330.245 | 4 | 4.1922 | 379.63
330.651 | 4 | 4.1908 | 401.42
331.062 | 4 | 4.1916 | 433.52
331.478 | 4 | 4.1918 | 441.03
331.896 | 4 | 4.191 | 473.31
332.319 | 4 | 4.1926 | 509.33
332.748 | 4 | 4.1918 | 515.24
333.18 | 4 | 4.1922 | 489.68
333.617 | 4 | 4.193 | 502.53
334.059 | 4 | 4.192 | 512.19
334.504 | 4 | 4.1934 | 511.98
334.956 | 4 | 4.1934 | 529.53
335.41 | 4 | 4.1938 | 545.98
335.87 | 4 | 4.1936 | 560.36
336.335 | 4 | 4.1922 | 564.73
336.805 | 4 | 4.192 | 573.71
337.28 | 4 | 4.1922 | 591
337.76 | 4 | 4.1932 | 633.02
338.244 | 4 | 4.1918 | 632.01
338.734 | 4 | 4.1924 | 655.88
339.229 | 4 | 4.1924 | 652.09
339.729 | 4 | 4.1924 | 676.43
340.234 | 4 | 4.1924 | 722.28
340.745 | 4 | 4.1914 | 754.98
341.26 | 4 | 4.1924 | 785.91
341.782 | 4 | 4.1926 | 811.23
342.309 | 4 | 4.1922 | 857.29
342.841 | 4 | 4.1934 | 839.24
343.378 | 4 | 4.1918 | 894.5
343.922 | 4 | 4.1924 | 900.82
344.471 | 4 | 4.192 | 933.8
345.025 | 4 | 4.1926 | 952.63
345.586 | 4 | 4.1932 | 955.7
346.152 | 4 | 4.1928 | 1050.1
346.726 | 4 | 4.1926 | 1015.9
347.303 | 4 | 4.1924 | 1074.5
347.887 | 4 | 4.1922 | 1117.8
348.478 | 4 | 4.1924 | 1136.5
349.074 | 4 | 4.1924 | 1129.8
349.677 | 4 | 4.1924 | 1178
350.286 | 4 | 4.1922 | 1225.6
350.901 | 4 | 4.1914 | 1324.8
351.523 | 4 | 4.1912 | 1400.2
352.152 | 4 | 4.1916 | 1391.4
352.786 | 4 | 4.1918 | 1517.6
353.428 | 4 | 4.1928 | 1610.6
354.076 | 4 | 4.1926 | 1487.8
354.731 | 4 | 4.192 | 1468.9
355.394 | 4 | 4.1918 | 1602.4
356.062 | 4 | 4.193 | 1513.6
356.738 | 4 | 4.192 | 1528.1
357.42 | 4 | 4.1922 | 1625.6
358.11 | 4 | 4.1926 | 1817.8
358.807 | 4 | 4.192 | 1823.8
359.512 | 4 | 4.1924 | 1979.5
360.223 | 4 | 4.1924 | 1853.1
360.943 | 4 | 4.1914 | 1932.2
361.669 | 4 | 4.193 | 1956
362.404 | 4 | 4.1926 | 2008.6
363.146 | 4 | 4.1922 | 2193.7
363.895 | 4 | 4.1918 | 2340.1
364.653 | 4 | 4.1914 | 2385.8
365.418 | 4 | 4.1926 | 2511.6
366.191 | 4 | 4.1922 | 2705.2
366.973 | 4 | 4.1914 | 2698.7
367.763 | 4 | 4.1918 | 2721.6
368.561 | 4 | 4.1916 | 2510.1
369.367 | 4 | 4.1922 | 2734.3
370.181 | 4 | 4.1928 | 2878
371.004 | 4 | 4.1928 | 3461.3
371.836 | 4 | 4.1914 | 3404
372.676 | 4 | 4.1922 | 3358.8
373.525 | 4 | 4.1916 | 3332.9
374.383 | 4 | 4.1918 | 3575
375.25 | 4 | 4.1924 | 3653.3
376.126 | 4 | 4.1924 | 3969
377.012 | 4 | 4.1926 | 4355.3
377.906 | 4 | 4.193 | 4936.6
378.811 | 4 | 4.1922 | 5081.1
379.723 | 4 | 4.193 | 5543
380.646 | 4 | 4.1928 | 6392.8
381.578 | 4 | 4.1916 | 6569.3
382.52 | 4 | 4.1916 | 7636.3
383.472 | 4 | 4.193 | 7794
384.435 | 4 | 4.1928 | 6920.1
385.406 | 4 | 4.193 | 7782.8
386.388 | 4 | 4.1926 | 8918.7
387.38 | 4 | 4.1926 | 8990.8
388.383 | 4 | 4.1932 | 9857
389.396 | 4 | 4.1916 | 11280
390.419 | 4 | 4.1924 | 13332
391.455 | 4 | 4.192 | 16253
392.5 | 4 | 4.192 | 19194
393.555 | 4 | 4.1924 | 31637
394.623 | 4 | 4.1914 | 40301
395.7 | 4 | 4.192 | 36970
396.791 | 4 | 4.1924 | 41844
397.89 | 4 | 4.1918 | 71901
399.003 | 4 | 4.1918 | 54078
400.127 | 4 | 4.1926 | 51753
401.262 | 4 | 4.1918 | 86620
402.41 | 4 | 4.1914 | 80566
403.569 | 4 | 4.1916 | 120760
404.741 | 4 | 4.1916 | 158830
405.925 | 4 | 4.1916 | 130950
407.122 | 4 | 4.1916 | 273580
408.331 | 4 | 4.1914 | 98458
409.551 | 4 | 4.1912 | 80936
410.785 | 4 | 4.1916 | 85772
412.032 | 4 | 4.1916 | -3965700
413.292 | 4 | 4.1916 | 190440
414.565 | 4 | 4.1914 | 194040
415.852 | 4 | 4.1916 | 168030
417.151 | 4 | 4.192 | 196840
418.465 | 4 | 4.1914 | 318790
419.792 | 4 | 4.1914 | 96375
421.133 | 4 | 4.1914 | 153880
422.487 | 4 | 4.1914 | -4309400
423.857 | 4 | 4.1912 | 287890
425.24 | 4 | 4.1906 | 241220
426.638 | 4 | 4.1912 | 209480
428.05 | 4 | 4.1914 | 144280
429.478 | 4 | 4.1914 | 506370
430.919 | 4 | 4.1916 | 108070
432.376 | 4 | 4.1912 | 258510
433.849 | 4 | 4.1916 | 766630
435.336 | 4 | 4.191 | 235310
436.839 | 4 | 4.1908 | 291800
438.358 | 4 | 4.1914 | 308140
439.894 | 4 | 4.191 | 336280
441.444 | 4 | 4.1918 | -439600
443.011 | 4 | 4.191 | -513630
444.594 | 4 | 4.1912 | 229120
446.194 | 4 | 4.1914 | -590210
447.811 | 4 | 4.1908 | 181770
449.444 | 4 | 4.1912 | -437810
451.094 | 4 | 4.1924 | -665690
452.762 | 4 | 4.1918 | 452110
454.447 | 4 | 4.192 | 1423400
456.15 | 4 | 4.1918 | 1257300
457.871 | 4 | 4.1916 | 375780
459.608 | 4 | 4.1918 | -2229200
461.365 | 4 | 4.1912 | 309650
463.14 | 4 | 4.1916 | -413510
464.934 | 4 | 4.192 | 564090
466.746 | 4 | 4.1912 | 17967000
468.576 | 4 | 4.1912 | -1684900
470.426 | 4 | 4.1914 | 47694000
472.296 | 4 | 4.1916 | 461730
474.186 | 4 | 4.1914 | -459620
476.094 | 4 | 4.1914 | 821200
478.022 | 4 | 4.191 | 228110
479.971 | 4 | 4.1912 | 2402900
481.94 | 4 | 4.191 | 964570
483.93 | 4 | 4.1918 | -355180
485.94 | 4 | 4.1916 | 352270
487.971 | 4 | 4.1912 | 322060
490.024 | 4 | 4.1914 | 223310
492.098 | 4 | 4.1914 | 183870
494.194 | 4 | 4.1916 | 216980
496.312 | 4 | 4.192 | -459580
498.451 | 4 | 4.1918 | -647700
500.613 | 4 | 4.191 | 335060
502.797 | 4 | 4.1918 | 924570
505.005 | 4 | 4.1914 | 997780
507.235 | 4 | 4.1916 | 206360
509.489 | 4 | 4.1914 | 1322500
511.767 | 4 | 4.1912 | 236890
514.067 | 4 | 4.1918 | 250190
516.393 | 4 | 4.1912 | 35244000
518.741 | 4 | 4.1918 | 1112700
521.115 | 4 | 4.1914 | -471850
523.513 | 4 | 4.1914 | -1231500
525.937 | 4 | 4.1914 | -1156300
528.386 | 4 | 4.1912 | 1840000
530.86 | 4 | 4.1916 | -513130
533.36 | 4 | 4.1914 | 668590
535.887 | 4 | 4.1914 | 3658600
538.439 | 4 | 4.1912 | 615470
541.02 | 4 | 4.1912 | 338240
543.625 | 4 | 4.1914 | 824360
546.259 | 4 | 4.1912 | 578970
548.92 | 4 | 4.191 | 1689100
551.608 | 4 | 4.1912 | 18237000
554.325 | 4 | 4.1914 | -327970
557.07 | 4 | 4.1916 | 19651000
559.844 | 4 | 4.1916 | 536130
562.647 | 4 | 4.191 | 1416500
565.479 | 4 | 4.1912 | 1713900
568.341 | 4 | 4.1914 | 1166700
571.232 | 4 | 4.1916 | 446420
574.154 | 4 | 4.1912 | -1581500
577.106 | 4 | 4.1914 | 401400
580.089 | 4 | 4.1914 | 3962800
583.104 | 4 | 4.1916 | -1913900
586.149 | 4 | 4.191 | -406830
589.227 | 4 | 4.191 | 540570
592.335 | 4 | 4.1918 | 470230
595.478 | 4 | 4.1914 | -1210100
598.652 | 4 | 4.1912 | 3019500
601.86 | 4 | 4.1912 | -2727900
605.102 | 4 | 4.1914 | -2972600
608.376 | 4 | 4.1914 | -2519600
611.687 | 4 | 4.191 | 12012000
615.03 | 4 | 4.1914 | -952050
618.408 | 4 | 4.1914 | 309820
621.822 | 4 | 4.1918 | 18727000
625.272 | 4 | 4.1916 | 2669500
628.758 | 4 | 4.1916 | 8554600
632.28 | 4 | 4.1916 | 708850
635.839 | 4 | 4.191 | 384300
639.436 | 4 | 4.191 | 860040
643.068 | 4 | 4.1914 | 2738000
646.74 | 4 | 4.191 | -684660
650.45 | 4 | 4.1916 | 677530
654.198 | 4 | 4.1916 | 5398400
657.986 | 4 | 4.1918 | -476380
661.813 | 4 | 4.1916 | 669670
665.68 | 4 | 4.1916 | 875090
669.588 | 4 | 4.1916 | 20552000
673.536 | 4 | 4.1916 | 6095000
677.525 | 4 | 4.1922 | 995330
681.556 | 4 | 4.1912 | -45174000
685.63 | 4 | 4.1918 | -6249000
689.746 | 4 | 4.191 | -706160
693.904 | 4 | 4.1912 | -997210
698.106 | 4 | 4.1912 | 2440000
702.353 | 4 | 4.1918 | 1068500
706.643 | 4 | 4.1914 | -6248800
710.978 | 4 | 4.1912 | 853610
715.358 | 4 | 4.1914 | -943390
719.784 | 4 | 4.1912 | 1455500
724.256 | 4 | 4.1916 | 1887000
728.775 | 4 | 4.1918 | 453410
733.341 | 4 | 4.191 | -1528800
737.956 | 4 | 4.1914 | 2928700
742.617 | 4 | 4.1914 | -2487400
747.327 | 4 | 4.191 | 819370
752.087 | 4 | 4.1916 | 581090
756.896 | 4 | 4.1916 | 804390
761.756 | 4 | 4.1918 | 1478700
766.666 | 4 | 4.1916 | 1646100
771.628 | 4 | 4.1912 | 3706600
776.642 | 4 | 4.1912 | 1189900
781.708 | 4 | 4.1908 | 853890
786.825 | 4 | 4.1916 | 1664000
791.998 | 4 | 4.1912 | 811760
797.223 | 4 | 4.1912 | 785780
802.504 | 4 | 4.1912 | 8007500
807.839 | 4 | 4.1914 | -1765300
813.231 | 4 | 4.1914 | -534270
818.678 | 4 | 4.1912 | 15955000
824.184 | 4 | 4.191 | 515640
829.746 | 4 | 4.191 | 2833000
835.365 | 4 | 4.1914 | -2023000
841.043 | 4 | 4.1914 | 2224800
846.781 | 4 | 4.1914 | 1837100
852.58 | 4 | 4.1914 | 583040
858.437 | 4 | 4.1914 | -4183700
864.357 | 4 | 4.1916 | 966290
870.338 | 4 | 4.1916 | -3059000
876.382 | 4 | 4.1914 | 1680400
882.489 | 4 | 4.1914 | -2953500
888.659 | 4 | 4.1914 | 1227400
894.895 | 4 | 4.1912 | 1053200
901.194 | 4 | 4.1912 | 7923100
901.294 | 4 | 2.5158 | 14834
901.397 | 4 | 1.89818 | -22907
901.501 | 4 | 1.45346 | 61638
901.607 | 4 | 1.10782 | 5651.1
901.716 | 4 | 0.84032 | 8703.9
901.827 | 4 | 0.67954 | 5487.5
901.94 | 4 | 0.52664 | 3107.4
902.056 | 4 | 0.40862 | 2392.8
902.174 | 4 | 0.31544 | 2229.5
902.295 | 4 | 0.24228 | 1964.6
902.418 | 4 | 0.182532 | 1937.4
902.544 | 4 | 0.13424 | 1973.2
902.672 | 4 | 0.105562 | 1534.1
902.803 | 4 | 0.076484 | 1678.3
902.937 | 4 | 0.060148 | 1554.1
903.074 | 4 | 0.043296 | 1619.1
903.213 | 4 | 0.030036 | 1482.6
903.356 | 4 | 0.024476 | 1436.8
903.501 | 4 | 0.0174714 | 1578.7
903.65 | 4 | 0.0127774 | 1485.6
903.801 | 4 | 0.0095152 | 1305.7
903.957 | 4 | 0.0085032 | 1349.7
904.114 | 4 | 0.0068606 | 1271.2
904.276 | 4 | 0.0018101 | 1409.5
904.44 | 4 | 0.0032672 | 1194.8
904.609 | 4 | 0.0047104 | 1370
904.78 | 4 | 0.0032596 | 711.7
904.957 | 4 | 0.00091738 | 674.63
905.135 | 4 | 0.00157052 | 632.21
905.318 | 4 | 0.00085816 | 632.86
905.505 | 4 | 0.00131472 | 574.58
905.695 | 4 | 0.00117536 | 588
905.891 | 4 | 0.00142466 | 551.82
906.089 | 4 | 0.00087598 | 536.34
906.292 | 4 | 0.000183546 | 521.69
906.5 | 4 | -0.0009418 | 511.01
906.711 | 4 | 0.00072618 | 503.53
906.927 | 4 | -0.00042156 | 483.22
907.147 | 4 | 0.00056176 | 466.61
907.373 | 4 | 0.00141876 | 459.13
907.603 | 4 | 0.0021236 | 440.03
907.837 | 4 | 0.0014727 | 423.64
908.077 | 4 | 0.0018738 | 426.61
908.322 | 4 | 0.00048702 | 414.82
908.572 | 4 | 0.00174158 | 409.32
908.827 | 4 | 0.00072694 | 403.77
909.088 | 4 | 0.00075202 | 399.45
909.354 | 4 | 0.00144626 | 392.68
909.625 | 4 | 0.0017727 | 384.11
909.903 | 4 | 0.0007777 | 383.46
910.187 | 4 | -0.00088624 | 371.01
910.476 | 4 | -0.0002883 | 364.69
910.77 | 4 | 0.0013023 | 361.3
911.072 | 4 | 0.00023534 | 362.68
911.379 | 4 | -0.00041348 | 362.34
911.694 | 4 | 0.00097606 | 358.39
912.016 | 4 | 0.00187396 | 353.07
912.342 | 4 | 0.000146656 | 338.55
912.677 | 4 | -0.000111822 | 342.91
913.019 | 4 | 0.00063774 | 344.33
913.367 | 4 | 0.00068256 | 342.9
913.723 | 4 | 0.000177606 | 339.21
914.087 | 4 | 0.00045612 | 325.25
914.458 | 4 | 0.0006026 | 316.9
914.837 | 4 | -0.0004314 | 318.54
915.225 | 4 | 0.00097838 | 303.96
915.619 | 4 | -0.00094986 | 293.94
916.023 | 4 | 0.000150796 | 288.71
916.436 | 4 | 0.00079176 | 277.24
916.855 | 4 | 0.00078366 | 275.56
917.285 | 4 | -0.000106886 | 269.29
917.723 | 4 | -0.00020862 | 266.26
918.171 | 4 | 0.0005453 | 260.78
918.628 | 4 | 2.1922e-05 | 257.04
919.095 | 4 | 0.00084418 | 252.32
919.571 | 4 | 0.00048088 | 250.79
920.059 | 4 | 0.0013172 | 249.82
920.555 | 4 | 0.000131496 | 250.33
921.062 | 4 | -9.3404e-05 | 245.69
921.581 | 4 | 0.00053264 | 241.77
922.109 | 4 | 0.00036478 | 240.6
922.649 | 4 | 2.8982e-05 | 237.36
923.2 | 4 | 0.00101932 | 234.27
923.763 | 4 | -4.6886e-06 | 231.89
924.338 | 4 | 0.00087458 | 230.05
924.925 | 4 | -0.00079226 | 232.71
925.524 | 4 | -0.00100084 | 233.24
926.136 | 4 | 0.0010853 | 231.95
926.761 | 4 | 0.00032582 | 226.58
927.399 | 4 | -0.00024474 | 223.6
928.05 | 4 | 0.000163432 | 222.08
928.715 | 4 | 1.45622e-05 | 219
929.395 | 4 | 0.0002882 | 215.2
930.087 | 4 | -0.00082334 | 214.24
930.795 | 4 | 2.1646e-05 | 213.47
931.519 | 4 | 0.00063414 | 213.14
932.256 | 4 | -0.00049578 | 210.35
933.009 | 4 | 0.00088372 | 209.72
933.779 | 4 | -0.00046402 | 210.75
934.564 | 4 | 0.00068086 | 208.19
935.366 | 4 | 0.00046082 | 207.02
936.186 | 4 | 0.00050242 | 208.06
937.021 | 4 | -0.00093112 | 204.01
937.875 | 4 | 0.0002663 | 203.86
938.748 | 4 | -0.00036986 | 203.54
939.637 | 4 | 0.00119908 | 200.15
940.545 | 4 | -0.00039846 | 201.6
941.473 | 4 | 0.00053906 | 197.78
942.421 | 4 | 0.00052544 | 197
943.388 | 4 | -0.000195128 | 196.7
944.376 | 4 | 2.1426e-05 | 195.2
945.384 | 4 | 0.00108804 | 192.35
946.415 | 4 | -0.00051778 | 192.75
947.465 | 4 | 9.1184e-05 | 191.19
948.539 | 4 | 0.00049672 | 190.92
949.635 | 4 | 0.0006984 | 187.46
950.754 | 4 | 0.00056198 | 185.15
951.896 | 4 | 0.00020286 | 182.95
953.063 | 4 | -1.7227e-05 | 183.01
954.254 | 4 | 0.00045514 | 181.8
955.47 | 4 | -0.0002255 | 183.09
956.712 | 4 | 0.00048346 | 183.44
957.98 | 4 | -7.9918e-05 | 180.34
959.275 | 4 | -0.0006293 | 174.82
960.597 | 4 | -0.00067076 | 173.59
961.946 | 4 | 0.0004523 | 171.6
963.325 | 4 | 0.0002299 | 172.5
964.732 | 4 | 0.00099016 | 168.91
966.168 | 4 | 0.0006129 | 165.34
967.635 | 4 | 0.000183948 | 162.33
969.133 | 4 | -0.000178148 | 161.33
970.663 | 4 | 2.3202e-05 | 158.39
972.225 | 4 | -0.0002492 | 156.96
973.818 | 4 | 0.00017891 | 155.67
975.446 | 4 | -6.0376e-05 | 154.24
977.108 | 4 | 0.00044732 | 151.26
978.805 | 4 | -0.00038308 | 148.37
980.539 | 4 | -0.00051542 | 146.59
982.308 | 4 | 0.0003997 | 143.31
984.114 | 4 | 0.00030742 | 142.25
985.958 | 4 | -0.0003521 | 140.92
987.841 | 4 | 0.00040446 | 139.68
989.764 | 4 | 5.3708e-05 | 137.58
991.729 | 4 | -0.00076076 | 135.36
993.732 | 4 | 0.000189374 | 133.68
995.779 | 4 | 0.000185506 | 133.62
997.87 | 4 | 0.00048866 | 133
1000.003 | 4 | 0.0008151 | 131.35
1002.181 | 4 | 0.00062188 | 129.28
1004.406 | 4 | 0.0007665 | 131.9
1006.677 | 4 | 0.0005731 | 139.85
1008.997 | 4 | 0.00056996 | 136.9
1011.364 | 4 | 0.00054418 | 136.79
1013.782 | 4 | 0.00059454 | 131.7
1016.251 | 4 | 0.0003295 | 127.71
1018.771 | 4 | 0.00036726 | 125.16
1021.345 | 4 | 0.00056812 | 124.7
1023.973 | 4 | 0.00027902 | 123.77
1026.656 | 4 | 0.000109102 | 124.05
1029.395 | 4 | 0.00050912 | 122.72
1032.192 | 4 | 0.00053266 | 121.91
1035.048 | 4 | 0.00059818 | 122.34
1037.964 | 4 | 0.00024654 | 122.86
1040.942 | 4 | -8.4432e-05 | 123.72
1043.982 | 4 | 0.00055098 | 122.42
1047.085 | 4 | 0.00031838 | 122.04
1050.255 | 4 | 0.000108594 | 119.27
1053.491 | 4 | 0.0005965 | 117.81
1056.795 | 4 | 0.00031352 | 118.03
1060.168 | 4 | 0.0004409 | 129.7
1063.613 | 4 | 0.00085194 | 122.96
1067.13 | 4 | 0.00056052 | 128.48
1070.721 | 4 | 0.000167484 | 120.85
1074.387 | 4 | 0.0003595 | 115.17
1078.131 | 4 | 0.00023452 | 113.47
1081.954 | 4 | 0.0004354 | 112.49
1085.856 | 4 | 0.00068276 | 114.67
1089.841 | 4 | 0.00030218 | 122.18
1093.91 | 4 | 0.00041148 | 120.04
1098.064 | 4 | 0.00064542 | 114
1102.306 | 4 | 0.00077134 | 114.78
1106.637 | 4 | 0.00071408 | 112.81
1111.06 | 4 | 0.00056156 | 113.08
1115.574 | 4 | 0.00075302 | 111.92
1120.185 | 4 | 0.00032914 | 110.8
1124.892 | 4 | 0.000156582 | 111.92
1129.697 | 4 | 0.0002632 | 112.15
1134.604 | 4 | 5.3922e-05 | 111.25
1139.615 | 4 | 0.00046574 | 110.88
1144.731 | 4 | 0.00051942 | 111.46
1149.955 | 4 | 0.0006095 | 110.52
1155.289 | 4 | 0.0004321 | 110.46
1160.733 | 4 | 0.0003608 | 109.11
1166.294 | 4 | 0.00040158 | 110.83
1171.971 | 4 | -0.00024644 | 111.28
1177.768 | 4 | 0.00080654 | 110.59
1183.687 | 4 | 0.00063818 | 110.74
1189.729 | 4 | 0.00023894 | 110.72
1195.899 | 4 | 0.00071028 | 113.27
1202.199 | 4 | 0.00055932 | 112.52