## Sheet1
t (s) | Shear stress (Pa) | Applied electric field (MV/m) | Viscosity (Pa.s)
0 | 5.1664e-27 | 4.2
0.102 | 0 | 4.2
0.204 | 0 | 4.2
0.307 | 0 | 4.2
0.411 | 0 | 4.2
0.516 | 0 | 4.2
0.623 | 0 | 4.2
0.73 | 0 | 4.2
0.839 | 0 | 4.2
0.949 | 0 | 4.2
1.06 | 0 | 4.2
1.172 | 0 | 4.2
1.285 | 0 | 4.2
1.4 | 0 | 4.2
1.515 | 0 | 4.2
1.633 | 0 | 4.2
1.75 | 0 | 4.2
1.869 | 0 | 4.2
1.99 | 0 | 4.2
2.113 | 0 | 4.2
2.235 | 0 | 4.2
2.359 | 0 | 4.2
2.485 | 0 | 4.2
2.613 | 0 | 4.2
2.74 | 0 | 4.2
2.87 | 0 | 4.2
3.001 | 0 | 4.2
3.134 | 0 | 4.2
3.267 | 0 | 4.2
3.402 | 0 | 4.2
3.539 | 0 | 4.2
3.677 | 0 | 4.2
3.816 | 0 | 4.2
3.957 | 0 | 4.2
4.099 | 0 | 4.2
4.243 | 0 | 4.2
4.388 | 0 | 4.2
4.535 | 0 | 4.2
4.684 | 0 | 4.2
4.834 | 0 | 4.2
4.985 | 0 | 4.2
5.138 | 0 | 4.2
5.293 | 0 | 4.2
5.449 | 0 | 4.2
5.607 | 0 | 4.2
5.767 | 0 | 4.2
5.928 | 0 | 4.2
6.092 | 0 | 4.2
6.255 | 0 | 4.2
6.422 | 0 | 4.2
6.59 | 0 | 4.2
6.76 | 0 | 4.2
6.931 | 0 | 4.2
7.104 | 0 | 4.2
7.281 | 0 | 4.2
7.457 | 0 | 4.2
7.636 | 0 | 4.2
7.816 | 0 | 4.2
7.999 | 0 | 4.2
8.183 | 0 | 4.2
8.37 | 0 | 4.2
8.558 | 0 | 4.2
8.749 | 0 | 4.2
8.941 | 0 | 4.2
9.135 | 0 | 4.2
9.332 | 0 | 4.2
9.531 | 0 | 4.2
9.731 | 0 | 4.2
9.933 | 0 | 4.2
10.138 | 0 | 4.2
10.345 | 0 | 4.2
10.554 | 0 | 4.2
10.765 | 0 | 4.2
10.979 | 0 | 4.2
11.194 | 0 | 4.2
11.412 | 0 | 4.2
11.633 | 0 | 4.2
11.855 | 0 | 4.2
12.079 | 0 | 4.2
12.307 | 0 | 4.2
12.536 | 0 | 4.2
12.768 | 0 | 4.2
13.002 | 0 | 4.2
13.239 | 0 | 4.2
13.478 | 0 | 4.2
13.72 | 0 | 4.2
13.964 | 0 | 4.2
14.211 | 0 | 4.2
14.46 | 0 | 4.2
14.712 | 0 | 4.2
14.968 | 0 | 4.2
15.224 | 0 | 4.2
15.484 | 0 | 4.2
15.747 | 0 | 4.2
16.012 | 0 | 4.2
16.281 | 0 | 4.2
16.552 | 0 | 4.2
16.825 | 0 | 4.2
17.102 | 0 | 4.2
17.381 | 0 | 4.2
17.664 | 0 | 4.2
17.949 | 0 | 4.2
18.239 | 0 | 4.2
18.53 | 0 | 4.2
18.823 | 0 | 4.2
19.121 | 0 | 4.2
19.422 | 0 | 4.2
19.725 | 0 | 4.2
20.032 | 0 | 4.2
20.343 | 0 | 4.2
20.656 | 0 | 4.2
20.972 | 0 | 4.2
21.292 | 0 | 4.2
21.616 | 0 | 4.2
21.942 | 0 | 4.2
22.272 | 0 | 4.2
22.606 | 0 | 4.2
22.943 | 0 | 4.2
23.283 | 0 | 4.2
23.628 | 0 | 4.2
23.975 | 0 | 4.2
24.326 | 0 | 4.2
24.681 | 0 | 4.2
25.04 | 0 | 4.2
25.402 | 0 | 4.2
25.769 | 0 | 4.2
26.139 | 0 | 4.2
26.513 | 0 | 4.2
26.89 | 0 | 4.2
27.272 | 0 | 4.2
27.658 | 0 | 4.2
28.047 | 0 | 4.2
28.441 | 0 | 4.2
28.839 | 0 | 4.2
29.241 | 0 | 4.2
29.647 | 0 | 4.2
30.058 | 0 | 4.2
30.473 | 0 | 4.2
30.892 | 0 | 4.2
31.315 | 0 | 4.2
31.743 | 0 | 4.2
32.177 | 0 | 4.2
32.614 | 0 | 4.2
33.054 | 0 | 4.2
33.5 | 0 | 4.2
33.951 | 0 | 4.2
34.406 | 0 | 4.2
34.866 | 0 | 4.2
35.331 | 0 | 4.2
35.802 | 0 | 4.2
36.276 | 0 | 4.2
36.756 | 0 | 4.2
37.24 | 0 | 4.2
37.73 | 0 | 4.2
38.225 | 0 | 4.2
38.725 | 0 | 4.2
39.23 | 0 | 4.2
39.741 | 0 | 4.2
40.256 | 0 | 4.2
40.779 | 0 | 4.2
41.304 | 0 | 4.2
41.837 | 0 | 4.2
42.374 | 0 | 4.2
42.918 | 0 | 4.2
43.468 | 0 | 4.2
44.021 | 0 | 4.2
44.582 | 0 | 4.2
45.148 | 0 | 4.2
45.721 | 0 | 4.2
46.3 | 0 | 4.2
46.884 | 0 | 4.2
47.473 | 0 | 4.2
48.071 | 0 | 4.2
48.673 | 0 | 4.2
49.282 | 0 | 4.2
49.897 | 0 | 4.2
50.519 | 0 | 4.2
51.148 | 0 | 4.2
51.782 | 0 | 4.2
52.425 | 0 | 4.2
53.073 | 0 | 4.2
53.727 | 0 | 4.2
54.389 | 0 | 4.2
55.058 | 0 | 4.2
55.734 | 0 | 4.2
56.416 | 0 | 4.2
57.106 | 0 | 4.2
57.803 | 0 | 4.2
58.509 | 0 | 4.2
59.219 | 0 | 4.2
59.939 | 0 | 4.2
60.665 | 0 | 4.2
61.4 | 0 | 4.2
62.142 | 0 | 4.2
62.891 | 0 | 4.2
63.649 | 0 | 4.2
64.414 | 0 | 4.2
65.187 | 0 | 4.2
65.969 | 0 | 4.2
66.76 | 0 | 4.2
67.556 | 0 | 4.2
68.364 | 0 | 4.2
69.177 | 0 | 4.2
70 | 0 | 4.2
70.832 | 0 | 4.2
71.672 | 0 | 4.2
72.521 | 0 | 4.2
73.379 | 0 | 4.2
74.246 | 0 | 4.2
75.122 | 0 | 4.2
76.009 | 0 | 4.2
76.902 | 0 | 4.2
77.806 | 0 | 4.2
78.719 | 0 | 4.2
79.642 | 0 | 4.2
80.574 | 0 | 4.2
81.516 | 0 | 4.2
82.469 | 0 | 4.2
83.43 | 0 | 4.2
84.402 | 0 | 4.2
85.385 | 0 | 4.2
86.376 | 0 | 4.2
87.379 | 0 | 4.2
88.392 | 0 | 4.2
89.415 | 0 | 4.2
90.45 | 0 | 4.2
91.495 | 0 | 4.2
92.552 | 0 | 4.2
93.618 | 0 | 4.2
94.697 | 0 | 4.2
95.786 | 0 | 4.2
96.886 | 0 | 4.2
97.999 | 0 | 4.2
99.123 | 0 | 4.2
100.259 | 0 | 4.2
101.406 | 0 | 4.2
102.565 | 0 | 4.2
103.738 | 0 | 4.2
104.921 | 0 | 4.2
106.117 | 0 | 4.2
107.326 | 0 | 4.2
108.547 | 0 | 4.2
109.781 | 0 | 4.2
111.029 | 0 | 4.2
112.288 | 0 | 4.2
113.561 | 0 | 4.2
114.847 | 0 | 4.2
116.147 | 0 | 4.2
117.461 | 0 | 4.2
118.788 | 0 | 4.2
120.129 | 0 | 4.2
121.483 | 0 | 4.2
122.853 | 0 | 4.2
124.237 | 0 | 4.2
125.635 | 0 | 4.2
127.046 | 0 | 4.2
128.473 | 0 | 4.2
129.915 | 0 | 4.2
131.372 | 0 | 4.2
132.845 | 0 | 4.2
134.332 | 0 | 4.2
135.835 | 0 | 4.2
137.354 | 0 | 4.2
138.889 | 0 | 4.2
140.44 | 0 | 4.2
142.008 | 0 | 4.2
143.591 | 0 | 4.2
145.19 | 0 | 4.2
146.806 | 0 | 4.2
148.44 | 0 | 4.2
150.091 | 0 | 4.2
151.759 | 0 | 4.2
153.443 | 0 | 4.2
155.146 | 0 | 4.2
156.866 | 0 | 4.2
158.604 | 0 | 4.2
160.362 | 0 | 4.2
162.136 | 0 | 4.2
163.929 | 0 | 4.2
165.741 | 0 | 4.2
167.573 | 0 | 4.2
169.422 | 0 | 4.2
171.292 | 0 | 4.2
173.181 | 0 | 4.2
175.091 | 0 | 4.2
177.018 | 0 | 4.2
178.968 | 0 | 4.2
180.936 | 0 | 4.2
182.927 | 0 | 4.2
184.936 | 0 | 4.2
186.968 | 0 | 4.2
189.02 | 0 | 4.2
191.094 | 0 | 4.2
193.19 | 0 | 4.2
195.307 | 0 | 4.2
197.448 | 0 | 4.2
199.609 | 0 | 4.2
201.793 | 0 | 4.2
204.001 | 0 | 4.2
206.231 | 0 | 4.2
208.485 | 0 | 4.2
210.762 | 0 | 4.2
213.063 | 0 | 4.2
215.388 | 0 | 4.2
217.738 | 0 | 4.2
220.112 | 0 | 4.2
222.51 | 0 | 4.2
224.933 | 0 | 4.2
227.383 | 0 | 4.2
229.856 | 0 | 4.2
232.356 | 0 | 4.2
234.884 | 0 | 4.2
237.435 | 0 | 4.2
240.015 | 0 | 4.2
242.621 | 0 | 4.2
245.255 | 0 | 4.2
247.916 | 0 | 4.2
250.604 | 0 | 4.2
253.322 | 0 | 4.2
256.066 | 0 | 4.2
258.841 | 0 | 4.2
261.643 | 0 | 4.2
264.475 | 0 | 4.2
267.337 | 0 | 4.2
270.228 | 0 | 4.2
273.15 | 0 | 4.2
276.102 | 0 | 4.2
279.085 | 0 | 4.2
282.099 | 0 | 4.2
285.145 | 0 | 4.2
288.222 | 0 | 4.2
291.331 | 0 | 4.2
294.473 | 0 | 4.2
297.648 | 0 | 4.2
300.856 | 0 | 4.2
304.097 | 0 | 4.2
307.372 | 0 | 4.2
310.682 | 0 | 4.2
314.026 | 0 | 4.2
317.405 | 0 | 4.2
320.818 | 0 | 4.2
324.268 | 0 | 4.2
327.754 | 0 | 4.2
331.276 | 0 | 4.2
334.835 | 0 | 4.2
338.431 | 0 | 4.2
342.064 | 0 | 4.2
345.737 | 0 | 4.2
349.447 | 0 | 4.2
353.195 | 0 | 4.2
356.982 | 0 | 4.2
360.809 | 0 | 4.2
364.677 | 0 | 4.2
368.584 | 0 | 4.2
372.532 | 0 | 4.2
376.521 | 0 | 4.2
380.552 | 0 | 4.2
384.626 | 0 | 4.2
388.741 | 0 | 4.2
392.9 | 0 | 4.2
397.102 | 0 | 4.2
401.348 | 0 | 4.2
405.638 | 0 | 4.2
409.973 | 0 | 4.2
414.354 | 0 | 4.2
418.781 | 0 | 4.2
423.252 | 0 | 4.2
427.771 | 0 | 4.2
432.337 | 0 | 4.2
436.951 | 0 | 4.2
441.614 | 0 | 4.2
446.323 | 0 | 4.2
451.083 | 0 | 4.2
455.892 | 0 | 4.2
460.752 | 0 | 4.2
465.662 | 0 | 4.2
470.624 | 0 | 4.2
475.637 | 0 | 4.2
480.703 | 0 | 4.2
485.822 | 0 | 4.2
490.993 | 0 | 4.2
496.219 | 0 | 4.2
501.5 | 0 | 4.2
506.835 | 0 | 4.2
512.227 | 0 | 4.2
517.675 | 0 | 4.2
523.179 | 0 | 4.2
528.741 | 0 | 4.2
534.362 | 0 | 4.2
540.039 | 0 | 4.2
545.778 | 0 | 4.2
551.575 | 0 | 4.2
557.433 | 0 | 4.2
563.353 | 0 | 4.2
569.334 | 0 | 4.2
575.378 | 0 | 4.2
581.486 | 0 | 4.2
587.656 | 0 | 4.2
593.89 | 0 | 4.2
600.19 | 0 | 4.2
600.29 | 4 | 4.2 | 205.1
600.392 | 4 | 4.2 | 229.95
600.494 | 4 | 4.2 | 252.62
600.597 | 4 | 4.2 | 264.96
600.701 | 4 | 4.2 | 283.26
600.806 | 4 | 4.2 | 294.03
600.913 | 4 | 4.2 | 302.01
601.02 | 4 | 4.2 | 312.54
601.129 | 4 | 4.2 | 322.75
601.239 | 4 | 4.2 | 343.85
601.35 | 4 | 4.2 | 350.52
601.462 | 4 | 4.2 | 358.89
601.575 | 4 | 4.2 | 354.71
601.69 | 4 | 4.2 | 378.15
601.805 | 4 | 4.2 | 398.97
601.922 | 4 | 4.2 | 400.03
602.04 | 4 | 4.2 | 402.08
602.159 | 4 | 4.2 | 415.17
602.281 | 4 | 4.2 | 426.19
602.403 | 4 | 4.2 | 426.13
602.525 | 4 | 4.2 | 431.75
602.649 | 4 | 4.2 | 470.45
602.775 | 4 | 4.2 | 447.18
602.903 | 4 | 4.2 | 496.95
603.031 | 4 | 4.2 | 494.73
603.16 | 4 | 4.2 | 497.03
603.291 | 4 | 4.2 | 533.72
603.424 | 4 | 4.2 | 521.25
603.557 | 4 | 4.2 | 550.81
603.692 | 4 | 4.2 | 525.61
603.829 | 4 | 4.2 | 598.05
603.968 | 4 | 4.2 | 569.34
604.106 | 4 | 4.2 | 602.99
604.247 | 4 | 4.2 | 612.45
604.389 | 4 | 4.2 | 623.29
604.533 | 4 | 4.2 | 661.32
604.678 | 4 | 4.2 | 665.71
604.825 | 4 | 4.2 | 671.38
604.974 | 4 | 4.2 | 698.01
605.124 | 4 | 4.2 | 731.51
605.275 | 4 | 4.2 | 755.76
605.428 | 4 | 4.2 | 756.08
605.583 | 4 | 4.2 | 767.55
605.739 | 4 | 4.2 | 777.98
605.897 | 4 | 4.2 | 809.52
606.057 | 4 | 4.2 | 799.65
606.219 | 4 | 4.2 | 850.74
606.382 | 4 | 4.2 | 921.03
606.545 | 4 | 4.2 | 866.49
606.712 | 4 | 4.2 | 964.77
606.88 | 4 | 4.2 | 970.22
607.05 | 4 | 4.2 | 986.39
607.221 | 4 | 4.2 | 1138.2
607.394 | 4 | 4.2 | 945.21
607.571 | 4 | 4.2 | 1071.5
607.747 | 4 | 4.2 | 1106.3
607.927 | 4 | 4.2 | 1140
608.106 | 4 | 4.2 | 1150.1
608.289 | 4 | 4.2 | 1319.1
608.473 | 4 | 4.2 | 1158.7
608.66 | 4 | 4.2 | 1344.4
608.848 | 4 | 4.2 | 1323.6
609.039 | 4 | 4.2 | 1415.6
609.231 | 4 | 4.2 | 1342
609.426 | 4 | 4.2 | 1465.2
609.622 | 4 | 4.2 | 1545.4
609.821 | 4 | 4.2 | 1561
610.021 | 4 | 4.2 | 1569
610.223 | 4 | 4.2 | 1622.6
610.428 | 4 | 4.2 | 1748
610.635 | 4 | 4.2 | 1740.6
610.844 | 4 | 4.2 | 1734.7
611.055 | 4 | 4.2 | 1925.1
611.269 | 4 | 4.2 | 1989
611.484 | 4 | 4.2 | 2160.2
611.702 | 4 | 4.2 | 2095.8
611.922 | 4 | 4.2 | 2326.1
612.145 | 4 | 4.2 | 2308.1
612.369 | 4 | 4.2 | 2207.6
612.597 | 4 | 4.2 | 2234.3
612.826 | 4 | 4.2 | 2480.1
613.058 | 4 | 4.2 | 2972.5
613.292 | 4 | 4.2 | 2900.7
613.53 | 4 | 4.2 | 3240.5
613.768 | 4 | 4.2 | 2724.7
614.01 | 4 | 4.2 | 3292.1
614.254 | 4 | 4.2 | 2814.9
614.501 | 4 | 4.2 | 3170.3
614.75 | 4 | 4.2 | 3865.8
615.002 | 4 | 4.2 | 3711
615.258 | 4 | 4.2 | 3892.2
615.514 | 4 | 4.2 | 4187.7
615.774 | 4 | 4.2 | 4875
616.037 | 4 | 4.2 | 5608.9
616.302 | 4 | 4.2 | 4621.5
616.571 | 4 | 4.2 | 6027.1
616.842 | 4 | 4.2 | 5525.1
617.115 | 4 | 4.2 | 5706
617.392 | 4 | 4.2 | 4639.1
617.671 | 4 | 4.2 | 6072.7
617.954 | 4 | 4.2 | 5989.6
618.239 | 4 | 4.2 | 8450.7
618.529 | 4 | 4.2 | 5554
618.82 | 4 | 4.2 | 9537.4
619.114 | 4 | 4.2 | 8338.7
619.411 | 4 | 4.2 | 8710.8
619.712 | 4 | 4.2 | 9870.7
620.015 | 4 | 4.2 | 8408.4
620.323 | 4 | 4.2 | 10132
620.633 | 4 | 4.2 | 18977
620.947 | 4 | 4.2 | 8761.6
621.262 | 4 | 4.2 | 11054
621.582 | 4 | 4.2 | 11074
621.906 | 4 | 4.2 | 12985
622.232 | 4 | 4.2 | 11611
622.562 | 4 | 4.2 | 19419
622.896 | 4 | 4.2 | 36222
623.233 | 4 | 4.2 | 11874
623.573 | 4 | 4.2 | 18930
623.918 | 4 | 4.2 | 16540
624.265 | 4 | 4.2 | 12985
624.616 | 4 | 4.2 | 23349
624.971 | 4 | 4.2 | 35973
625.33 | 4 | 4.2 | 20775
625.692 | 4 | 4.2 | 24172
626.059 | 4 | 4.2 | 46642
626.429 | 4 | 4.2 | 27879
626.803 | 4 | 4.2 | 23946
627.18 | 4 | 4.2 | 58660
627.562 | 4 | 4.2 | 100690
627.948 | 4 | 4.2 | 33065
628.337 | 4 | 4.2 | 24544
628.731 | 4 | 4.2 | 35145
629.129 | 4 | 4.2 | 197470
629.531 | 4 | 4.2 | 48771
629.937 | 4 | 4.2 | 93246
630.348 | 4 | 4.2 | 55311
630.763 | 4 | 4.2 | 71131
631.182 | 4 | 4.2 | 54030
631.605 | 4 | 4.2 | 67911
632.033 | 4 | 4.2 | 59221
632.467 | 4 | 4.2 | 123810
632.904 | 4 | 4.2 | 116360
633.344 | 4 | 4.2 | 94884
633.79 | 4 | 4.2 | 115100
634.241 | 4 | 4.2 | 57890
634.697 | 4 | 4.2 | 95976
635.156 | 4 | 4.2 | 170390
635.621 | 4 | 4.2 | 31046
636.092 | 4 | 4.2 | 112130
636.566 | 4 | 4.2 | 129040
637.046 | 4 | 4.2 | 553840
637.531 | 4 | 4.2 | 41323
638.02 | 4 | 4.2 | 83288
638.515 | 4 | 4.2 | 41497
639.015 | 4 | 4.2 | -122760
639.52 | 4 | 4.2 | 174410
640.031 | 4 | 4.2 | -2480700
640.546 | 4 | 4.2 | 32558
641.068 | 4 | 4.2 | 54296
641.594 | 4 | 4.2 | -1576800
642.127 | 4 | 4.2 | 46539
642.664 | 4 | 4.2 | 40511
643.208 | 4 | 4.2 | 38240
643.758 | 4 | 4.2 | 59977
644.311 | 4 | 4.2 | -141760
644.872 | 4 | 4.2 | 90118
645.438 | 4 | 4.2 | -136560
646.011 | 4 | 4.2 | 127620
646.59 | 4 | 4.2 | 72458
647.174 | 4 | 4.2 | -105210
647.763 | 4 | 4.2 | 92464
648.361 | 4 | 4.2 | 45607
648.963 | 4 | 4.2 | 42265
649.573 | 4 | 4.2 | 88631
650.187 | 4 | 4.2 | 59993
650.809 | 4 | 4.2 | -64830
651.438 | 4 | 4.2 | -255360
652.073 | 4 | 4.2 | 76146
652.715 | 4 | 4.2 | 1153800
653.363 | 4 | 4.2 | 167140
654.017 | 4 | 4.2 | -581390
654.679 | 4 | 4.2 | 157620
655.348 | 4 | 4.2 | -6888600
656.024 | 4 | 4.2 | 109520
656.706 | 4 | 4.2 | 427790
657.396 | 4 | 4.2 | -86755
658.094 | 4 | 4.2 | 189180
658.799 | 4 | 4.2 | -85470
659.51 | 4 | 4.2 | 57861
660.229 | 4 | 4.2 | 932520
660.955 | 4 | 4.2 | 218020
661.69 | 4 | 4.2 | 90476
662.432 | 4 | 4.2 | 138400
663.181 | 4 | 4.2 | 103510
663.939 | 4 | 4.2 | 226240
664.704 | 4 | 4.2 | 51327
665.477 | 4 | 4.2 | 116870
666.26 | 4 | 4.2 | -245230
667.05 | 4 | 4.2 | 78347
667.846 | 4 | 4.2 | -84001
668.654 | 4 | 4.2 | 76507
669.468 | 4 | 4.2 | 1291400
670.29 | 4 | 4.2 | 58989
671.122 | 4 | 4.2 | 80338
671.962 | 4 | 4.2 | 352130
672.811 | 4 | 4.2 | 285780
673.669 | 4 | 4.2 | 56156
674.536 | 4 | 4.2 | 1012500
675.412 | 4 | 4.2 | 141190
676.299 | 4 | 4.2 | -197740
677.192 | 4 | 4.2 | -634930
678.096 | 4 | 4.2 | 74652
679.01 | 4 | 4.2 | 132160
679.932 | 4 | 4.2 | 118350
680.864 | 4 | 4.2 | 173360
681.806 | 4 | 4.2 | -265120
682.759 | 4 | 4.2 | -841630
683.72 | 4 | 4.2 | -149900
684.692 | 4 | 4.2 | 1295700
685.675 | 4 | 4.2 | 343040
686.666 | 4 | 4.2 | 168090
687.669 | 4 | 4.2 | 110440
688.682 | 4 | 4.2 | -455720
689.705 | 4 | 4.2 | 529070
690.74 | 4 | 4.2 | 305520
691.785 | 4 | 4.2 | 962970
692.842 | 4 | 4.2 | 302490
693.908 | 4 | 4.2 | 159970
694.987 | 4 | 4.2 | 170340
696.076 | 4 | 4.2 | 296660
697.177 | 4 | 4.2 | 603370
698.289 | 4 | 4.2 | 190230
699.413 | 4 | 4.2 | 158980
700.549 | 4 | 4.2 | -1157800
701.697 | 4 | 4.2 | 476910
702.855 | 4 | 4.2 | 209500
704.028 | 4 | 4.2 | -23202000
705.211 | 4 | 4.2 | 158880
706.407 | 4 | 4.2 | 603400
707.616 | 4 | 4.2 | 224530
708.837 | 4 | 4.2 | -1291700
710.072 | 4 | 4.2 | 105900
711.319 | 4 | 4.2 | -164270
712.578 | 4 | 4.2 | 402130
713.851 | 4 | 4.2 | 109840
715.137 | 4 | 4.2 | 84425
716.437 | 4 | 4.2 | -116530
717.751 | 4 | 4.2 | -137830
719.078 | 4 | 4.2 | -284990
720.419 | 4 | 4.2 | 53148000
721.773 | 4 | 4.2 | -258380
723.143 | 4 | 4.2 | 81884
724.526 | 4 | 4.2 | 740710
725.925 | 4 | 4.2 | 91008
727.336 | 4 | 4.2 | 3179200
728.763 | 4 | 4.2 | 815130
730.205 | 4 | 4.2 | 101650
731.662 | 4 | 4.2 | 147720
733.135 | 4 | 4.2 | -294400
734.622 | 4 | 4.2 | -223050
736.125 | 4 | 4.2 | 142650
737.644 | 4 | 4.2 | 119040
739.179 | 4 | 4.2 | -2418800
740.73 | 4 | 4.2 | -360480
742.298 | 4 | 4.2 | 848150
743.88 | 4 | 4.2 | 107440
745.48 | 4 | 4.2 | 147370
747.096 | 4 | 4.2 | 278210
748.73 | 4 | 4.2 | -12750000
750.38 | 4 | 4.2 | 121450
752.049 | 4 | 4.2 | -270040
753.733 | 4 | 4.2 | 1673000
755.436 | 4 | 4.2 | -839790
757.156 | 4 | 4.2 | 406820
758.894 | 4 | 4.2 | 90528
760.651 | 4 | 4.2 | -970440
762.427 | 4 | 4.2 | 278280
764.219 | 4 | 4.2 | 148860
766.031 | 4 | 4.2 | -251900
767.863 | 4 | 4.2 | 159930
769.712 | 4 | 4.2 | -1147900
771.582 | 4 | 4.2 | -863060
773.471 | 4 | 4.2 | 135920
775.38 | 4 | 4.2 | 201560
777.308 | 4 | 4.2 | -17752000
779.258 | 4 | 4.2 | 261360
781.226 | 4 | 4.2 | 241090
783.217 | 4 | 4.2 | 166890
785.226 | 4 | 4.2 | 311880
787.258 | 4 | 4.2 | 313860
789.31 | 4 | 4.2 | 274180
791.385 | 4 | 4.2 | 282910
793.48 | 4 | 4.2 | -454040
795.597 | 4 | 4.2 | 159070
797.738 | 4 | 4.2 | -8166000
799.899 | 4 | 4.2 | 1050700
802.083 | 4 | 4.2 | 796990
804.291 | 4 | 4.2 | 883140
806.521 | 4 | 4.2 | 213330
808.775 | 4 | 4.2 | 227820
811.052 | 4 | 4.2 | -482760
813.353 | 4 | 4.2 | -518120
815.678 | 4 | 4.2 | 148490
818.028 | 4 | 4.2 | -2341800
820.402 | 4 | 4.2 | 227850
822.8 | 4 | 4.2 | 449790
825.223 | 4 | 4.2 | 275260
827.673 | 4 | 4.2 | 481970
830.146 | 4 | 4.2 | 165970
832.646 | 4 | 4.2 | 308020
835.174 | 4 | 4.2 | -7002500
837.725 | 4 | 4.2 | 5284700
840.305 | 4 | 4.2 | -484090
842.911 | 4 | 4.2 | 1749700
845.545 | 4 | 4.2 | -1707100
848.206 | 4 | 4.2 | 1076600
850.894 | 4 | 4.2 | -1170600
853.612 | 4 | 4.2 | 433980
856.356 | 4 | 4.2 | -303690
859.13 | 4 | 4.2 | 303720
861.933 | 4 | 4.2 | -3532500
864.765 | 4 | 4.2 | 850480
867.627 | 4 | 4.2 | 516900
870.518 | 4 | 4.2 | 697650
873.44 | 4 | 4.2 | -682520
876.392 | 4 | 4.2 | -563130
879.375 | 4 | 4.2 | 295180
882.389 | 4 | 4.2 | 335010
885.435 | 4 | 4.2 | -549380
888.512 | 4 | 4.2 | 994400
891.621 | 4 | 4.2 | 1160400
894.763 | 4 | 4.2 | -585980
897.938 | 4 | 4.2 | 320460
901.146 | 4 | 4.2 | -467770
904.387 | 4 | 4.2 | -590750
907.662 | 4 | 4.2 | -976400
910.972 | 4 | 4.2 | 409530
914.316 | 4 | 4.2 | -643000
917.695 | 4 | 4.2 | 354390
921.108 | 4 | 4.2 | -655870
924.558 | 4 | 4.2 | 200890
928.044 | 4 | 4.2 | 1538000
931.566 | 4 | 4.2 | 944370
935.125 | 4 | 4.2 | 657800
938.721 | 4 | 4.2 | 3158800
942.354 | 4 | 4.2 | -8670200
946.027 | 4 | 4.2 | -928530
949.737 | 4 | 4.2 | 228430
953.484 | 4 | 4.2 | 460900
957.272 | 4 | 4.2 | 582550
961.099 | 4 | 4.2 | 870600
964.967 | 4 | 4.2 | 48620000
968.874 | 4 | 4.2 | -824070
972.823 | 4 | 4.2 | 1538700
976.811 | 4 | 4.2 | 930890
980.843 | 4 | 4.2 | 422270
984.916 | 4 | 4.2 | -1554200
989.031 | 4 | 4.2 | -297850
993.19 | 4 | 4.2 | -4610800
997.392 | 4 | 4.2 | 586230
1001.638 | 4 | 4.2 | 502490
1005.928 | 4 | 4.2 | 572630
1010.263 | 4 | 4.2 | 462690
1014.644 | 4 | 4.2 | 637090
1019.071 | 4 | 4.2 | 504460
1023.542 | 4 | 4.2 | -48040000
1028.061 | 4 | 4.2 | -811160
1032.627 | 4 | 4.2 | 1360900
1037.241 | 4 | 4.2 | -1950900
1041.904 | 4 | 4.2 | 578860
1046.614 | 4 | 4.2 | 615630
1051.373 | 4 | 4.2 | -3645500
1056.182 | 4 | 4.2 | 1439700
1061.042 | 4 | 4.2 | -2645100
1065.952 | 4 | 4.2 | 6879800
1070.914 | 4 | 4.2 | -800470
1075.927 | 4 | 4.2 | 692290
1080.993 | 4 | 4.2 | 848870
1086.112 | 4 | 4.2 | 498770
1091.283 | 4 | 4.2 | 1773700
1096.51 | 4 | 4.2 | 494240
1101.79 | 4 | 4.2 | 621570
1107.125 | 4 | 4.2 | 9137300
1112.517 | 4 | 4.2 | 1350400
1117.965 | 4 | 4.2 | 430680
1123.469 | 4 | 4.2 | 675380
1129.031 | 4 | 4.2 | -943650
1134.652 | 4 | 4.2 | 2782600
1140.329 | 4 | 4.2 | 3729400
1146.067 | 4 | 4.2 | 674920
1151.865 | 4 | 4.2 | 1193000
1157.723 | 4 | 4.2 | 2021700
1163.643 | 4 | 4.2 | 1062800
1169.624 | 4 | 4.2 | 13826000
1175.668 | 4 | 4.2 | -75982000
1181.775 | 4 | 4.2 | 559300
1187.946 | 4 | 4.2 | 3187700
1194.18 | 4 | 4.2 | -1165900
1200.48 | 4 | 4.2 | 623840
1200.581 | 4 | 2.8 | 170.0752
1200.683 | 4 | 2.1 | 167.5157
1200.788 | 4 | 1.4 | 165.9611
1200.893 | 4 | 1.4 | 165.0921
1201.003 | 4 | 0.7 | 163.8035
1201.113 | 4 | 0.7 | 163.4222
1201.226 | 4 | 0.7 | 162.24
1201.342 | 4 | 0.7 | 162.0922
1201.461 | 4 | 0 | 160.5199
1201.582 | 4 | 0 | 159.2165
1201.705 | 4 | 0 | 158.1732
1201.831 | 4 | 0 | 156.1722
1201.959 | 4 | 0 | 155.0462
1202.089 | 4 | 0 | 153.5418
1202.223 | 4 | 0 | 152.8177
1202.36 | 4 | 0 | 153.9615
1202.5 | 4 | 0 | 152.7083
1202.642 | 4 | 0 | 152.2029
1202.788 | 4 | 0 | 151.798
1202.936 | 4 | 0 | 151.8896
1203.088 | 4 | 0 | 150.4739
1203.243 | 4 | 0 | 149.6404
1203.4 | 4 | 0 | 148.6917
1203.562 | 4 | 0 | 148.1981
1203.726 | 4 | 0 | 147.1903
1203.895 | 4 | 0 | 145.9903
1204.066 | 4 | 0 | 145.8632
1204.243 | 4 | 0 | 142.9608
1204.422 | 4 | 0 | 141.155
1204.604 | 4 | 0 | 140.156
1204.792 | 4 | 0 | 136.5975
1204.981 | 4 | 0 | 134.8951
1205.176 | 4 | 0 | 130.5652
1205.376 | 4 | 0 | 127.8076
1205.579 | 4 | 0 | 131.4903
1205.786 | 4 | 0 | 129.7229
1205.998 | 4 | 0 | 129.1258
1206.214 | 4 | 0 | 128.3367
1206.433 | 4 | 0 | 128.5081
1206.659 | 4 | 0 | 129.649
1206.888 | 4 | 0 | 129.0401
1207.124 | 4 | 0 | 128.1446
1207.363 | 4 | 0 | 128.1741
1207.608 | 4 | 0 | 126.9032
1207.858 | 4 | 0 | 127.6717
1208.113 | 4 | 0 | 127.6185
1208.375 | 4 | 0 | 126.4747
1208.64 | 4 | 0 | 126.1821
1208.912 | 4 | 0 | 124.9082
1209.189 | 4 | 0 | 125.2363
1209.472 | 4 | 0 | 125.4875
1209.761 | 4 | 0 | 124.391
1210.056 | 4 | 0 | 124.4324
1210.358 | 4 | 0 | 123.7703
1210.666 | 4 | 0 | 123.9625
1210.98 | 4 | 0 | 124.2403
1211.301 | 4 | 0 | 123.5428
1211.629 | 4 | 0 | 122.1862
1211.964 | 4 | 0 | 122.3251
1212.304 | 4 | 0 | 122.8718
1212.653 | 4 | 0 | 121.8788
1213.009 | 4 | 0 | 122.4019
1213.374 | 4 | 0 | 120.8089
1213.745 | 4 | 0 | 121.9054
1214.124 | 4 | 0 | 122.0472
1214.51 | 4 | 0 | 121.1783
1214.905 | 4 | 0 | 118.8375
1215.309 | 4 | 0 | 119.2365
1215.721 | 4 | 0 | 119.1271
1216.141 | 4 | 0 | 117.3183
1216.571 | 4 | 0 | 116.94
1217.009 | 4 | 0 | 119.1508
1217.458 | 4 | 0 | 119.2395
1217.915 | 4 | 0 | 119.0917
1218.381 | 4 | 0 | 119.0237
1218.857 | 4 | 0 | 119.4286
1219.344 | 4 | 0 | 118.1814
1219.841 | 4 | 0 | 116.9755
1220.348 | 4 | 0 | 116.1154
1220.867 | 4 | 0 | 116.3164
1221.395 | 4 | 0 | 117.3774
1221.935 | 4 | 0 | 117.005
1222.486 | 4 | 0 | 116.9282
1223.049 | 4 | 0 | 116.6267
1223.625 | 4 | 0 | 117.008
1224.212 | 4 | 0 | 117.1174
1224.81 | 4 | 0 | 116.6356
1225.422 | 4 | 0 | 116.5351
1226.047 | 4 | 0 | 117.6494
1226.685 | 4 | 0 | 119.1065
1227.337 | 4 | 0 | 118.5981
1228.002 | 4 | 0 | 118.6365
1228.68 | 4 | 0 | 118.2819
1229.374 | 4 | 0 | 118.0897
1230.082 | 4 | 0 | 118.2759
1230.804 | 4 | 0 | 117.741
1231.543 | 4 | 0 | 116.8691
1232.296 | 4 | 0 | 116.5499
1233.065 | 4 | 0 | 116.476
1233.85 | 4 | 0 | 117.3863
1234.652 | 4 | 0 | 117.2504
1235.471 | 4 | 0 | 116.479
1236.307 | 4 | 0 | 115.7844
1237.162 | 4 | 0 | 114.1352
1238.034 | 4 | 0 | 113.086
1238.923 | 4 | 0 | 112.8466
1239.832 | 4 | 0 | 115.2435
1240.759 | 4 | 0 | 113.9815
1241.708 | 4 | 0 | 111.1501
1242.674 | 4 | 0 | 107.9433
1243.663 | 4 | 0 | 108.2891
1244.671 | 4 | 0 | 110.0831
1245.701 | 4 | 0 | 110.0388
1246.752 | 4 | 0 | 109.9649
1247.825 | 4 | 0 | 109.5127
1248.922 | 4 | 0 | 110.5796
1250.041 | 4 | 0 | 110.3875
1251.182 | 4 | 0 | 110.1452
1252.349 | 4 | 0 | 110.9166
1253.541 | 4 | 0 | 109.8762
1254.756 | 4 | 0 | 110.757
1255.999 | 4 | 0 | 111.2535
1257.266 | 4 | 0 | 111.1826
1258.561 | 4 | 0 | 110.9846
1259.883 | 4 | 0 | 111.9451
1261.232 | 4 | 0 | 111.218
1262.611 | 4 | 0 | 111.8949
1264.018 | 4 | 0 | 110.7954
1265.455 | 4 | 0 | 111.3304
1266.922 | 4 | 0 | 110.5117
1268.42 | 4 | 0 | 111.5432
1269.949 | 4 | 0 | 109.2733
1271.51 | 4 | 0 | 109.0575
1273.104 | 4 | 0 | 110.6122
1274.732 | 4 | 0 | 109.959
1276.394 | 4 | 0 | 109.7698
1278.091 | 4 | 0 | 108.759
1279.825 | 4 | 0 | 110.6062
1281.593 | 4 | 0 | 108.4162
1283.4 | 4 | 0 | 104.7926
1285.245 | 4 | 0 | 102.8538
1287.128 | 4 | 0 | 106.4182
1289.05 | 4 | 0 | 108.0053
1291.014 | 4 | 0 | 105.0852
1293.018 | 4 | 0 | 104.0892
1295.065 | 4 | 0 | 102.4164
1297.156 | 4 | 0 | 103.8439
1299.29 | 4 | 0 | 104.0981
1301.467 | 4 | 0 | 103.5306
1303.692 | 4 | 0 | 104.3404
1305.964 | 4 | 0 | 97.1052
1308.283 | 4 | 0 | 96.08258
1310.65 | 4 | 0 | 97.50125
1313.068 | 4 | 0 | 101.7188
1315.538 | 4 | 0 | 103.5631
1318.057 | 4 | 0 | 100.1317
1320.631 | 4 | 0 | 101.4972
1323.259 | 4 | 0 | 100.3948
1325.942 | 4 | 0 | 101.6302
1328.681 | 4 | 0 | 107.9374
1331.478 | 4 | 0 | 104.0744
1334.335 | 4 | 0 | 103.507
1337.251 | 4 | 0 | 107.6241
1340.228 | 4 | 0 | 105.7975
1343.268 | 4 | 0 | 106.3236
1346.372 | 4 | 0 | 113.281
1349.542 | 4 | 0 | 108.5492
1352.777 | 4 | 0 | 106.9059
1356.082 | 4 | 0 | 108.9984
1359.455 | 4 | 0 | 105.4074
1362.899 | 4 | 0 | 106.0517
1366.417 | 4 | 0 | 106.6635
1370.007 | 4 | 0 | 108.3127
1373.673 | 4 | 0 | 106.0133
1377.418 | 4 | 0 | 111.1323
1381.24 | 4 | 0 | 114.7322
1385.142 | 4 | 0 | 121.8197
1389.128 | 4 | 0 | 122.662
1393.196 | 4 | 0 | 116.9371
1397.35 | 4 | 0 | 110.9166
1401.592 | 4 | 0 | 115.2465
1405.923 | 4 | 0 | 111.8446
1410.345 | 4 | 0 | 111.8505
1414.86 | 4 | 0 | 108.0231
1419.47 | 4 | 0 | 110.5442
1424.177 | 4 | 0 | 106.1936
1428.983 | 4 | 0 | 106.0517
1433.89 | 4 | 0 | 103.9326
1438.901 | 4 | 0 | 104.2311
1444.017 | 4 | 0 | 102.8863
1449.241 | 4 | 0 | 105.2744
1454.575 | 4 | 0 | 102.7267
1460.019 | 4 | 0 | 99.69133
1465.581 | 4 | 0 | 98.2963
1471.257 | 4 | 0 | 97.67267
1477.053 | 4 | 0 | 96.77714
1482.972 | 4 | 0 | 98.11305
1489.015 | 4 | 0 | 100.5189
1495.185 | 4 | 0 | 102.1474
1501.485 | 4 | 0 | 102.7385