## Sheet1
t (s) | Shear stress (Pa) | Applied electric field (MV/m) | Viscosity (Pa.s)
0 | 4 | 0.0023464 | 12.89
0.103 | 4 | -0.00057128 | 16.432
0.207 | 4 | 0.00142706 | 18.795
0.313 | 4 | -8.4126e-05 | 39.422
0.422 | 4 | 0.0025534 | 55.467
0.533 | 4 | -0.00020646 | 68.245
0.646 | 4 | 0.00107882 | 80.203
0.762 | 4 | 0.00184656 | 91.725
0.88 | 4 | 0.00188742 | 100.13
1.001 | 4 | 0.00082346 | 108.77
1.124 | 4 | 0.00177338 | 115
1.25 | 4 | 0.00110504 | 120.5
1.378 | 4 | 0.0023412 | 124.61
1.509 | 4 | 0.0015235 | 129.35
1.643 | 4 | 0.00081502 | 134.72
1.78 | 4 | 0.00186406 | 137.07
1.919 | 4 | 0.00021246 | 142.99
2.062 | 4 | 0.00156112 | 144.35
2.207 | 4 | 0.00131098 | 148.22
2.356 | 4 | 0.00052982 | 150.19
2.507 | 4 | 0.00114538 | 152.78
2.663 | 4 | -0.0025436 | 156.45
2.82 | 4 | -0.00053302 | 158.97
2.982 | 4 | 0.0016592 | 167.57
3.146 | 4 | 0.00143272 | 171.11
3.315 | 4 | 0.00136072 | 177.31
3.486 | 4 | 0.00155542 | 187.16
3.663 | 4 | 0.00132298 | 187.52
3.841 | 4 | 0.00025586 | 191.02
4.024 | 4 | -0.00030516 | 195.4
4.211 | 4 | -0.00029286 | 198.06
4.401 | 4 | 0.002055 | 201.19
4.596 | 4 | 0.0020086 | 206.02
4.795 | 4 | 0.00073528 | 207.09
4.998 | 4 | 0.00170978 | 207.74
5.205 | 4 | 0.00037448 | 208.54
5.417 | 4 | 0.00156634 | 208.93
5.633 | 4 | 0.00039526 | 208.18
5.853 | 4 | 0.00185338 | 204.4
6.079 | 4 | 0.00058964 | 206.04
6.309 | 4 | 0.00024186 | 209.47
6.543 | 4 | -1.94326e-05 | 213.64
6.783 | 4 | 0.0002741 | 217.41
7.028 | 4 | 0.00054032 | 219.87
7.278 | 4 | 0.00090284 | 221.61
7.533 | 4 | 0.00060264 | 224.31
7.794 | 4 | 0.00113776 | 227.92
8.06 | 4 | 0.0015859 | 227.94
8.331 | 4 | -0.00101312 | 232.06
8.609 | 4 | 0.00181398 | 235.1
8.892 | 4 | -0.00082038 | 227.43
9.182 | 4 | 0.000143768 | 228.3
9.476 | 4 | -0.000182218 | 228.92
9.778 | 4 | 0.00069346 | 229.7
10.085 | 4 | 0.0021418 | 231.45
10.4 | 4 | 0.000153914 | 233.75
10.721 | 4 | 0.00165922 | 232.91
11.048 | 4 | 0.00020932 | 230.97
11.383 | 4 | 0.00077786 | 229.69
11.725 | 4 | 0.00132054 | 228.14
12.073 | 4 | 0.00089604 | 229.54
12.429 | 4 | 0.0022904 | 228.65
12.793 | 4 | 0.00155916 | 229.4
13.164 | 4 | -1.47992e-05 | 234.4
13.543 | 4 | 0.0006004 | 235.16
13.931 | 4 | -0.0002774 | 235.76
14.325 | 4 | 0.0005774 | 231.18
14.729 | 4 | 0.00129192 | 227.15
15.142 | 4 | 0.00070116 | 223.56
15.561 | 4 | 0.00094286 | 227.05
15.991 | 4 | 0.00171562 | 230.35
16.429 | 4 | 0.0007412 | 227.74
16.877 | 4 | 0.00069936 | 225.51
17.334 | 4 | 0.00093832 | 220.26
17.801 | 4 | 0.00065288 | 219.57
18.277 | 4 | 0.00045748 | 227.14
18.765 | 4 | 0.00132866 | 227.45
19.261 | 4 | 0.00182022 | 226.66
19.768 | 4 | 0.00114352 | 225.57
20.287 | 4 | 0.00063342 | 222.56
20.815 | 4 | 0.00142706 | 223.55
21.355 | 4 | 0.00030068 | 231.22
21.906 | 4 | 0.00100242 | 232.05
22.469 | 4 | 0.00084792 | 231.61
23.044 | 4 | 0.00039896 | 222.71
23.631 | 4 | 0.000110998 | 217.32
24.23 | 4 | 0.00108 | 223.66
24.842 | 4 | 0.00187994 | 231.42
25.467 | 4 | 0.0020848 | 236.47
26.105 | 4 | -0.00027394 | 233.43
26.756 | 4 | 0.00094632 | 226.76
27.421 | 4 | 0.00161166 | 229.11
28.1 | 4 | 0.00057584 | 231.2
28.793 | 4 | 0.0006313 | 232.71
29.501 | 4 | 0.0013843 | 233.02
30.225 | 4 | 0.0012412 | 226.29
30.962 | 4 | 0.00071294 | 220.27
31.715 | 4 | 0.00153572 | 219.02
32.485 | 4 | 0.0007717 | 217.23
33.27 | 4 | 0.00088458 | 218.61
34.072 | 4 | 0.0012088 | 217.79
34.892 | 4 | 0.00062048 | 222.5
35.727 | 4 | 6.4132e-05 | 218.91
36.581 | 4 | 0.00106848 | 217.02
37.454 | 4 | 0.000721 | 216.15
38.343 | 4 | 6.179e-05 | 221.4
39.251 | 4 | 0.00043606 | 219.45
40.179 | 4 | 0.001227 | 212.18
41.127 | 4 | 0.00057648 | 204.23
42.094 | 4 | 0.00194472 | 201.24
43.082 | 4 | 0.00088976 | 205.24
44.09 | 4 | 0.00060532 | 197.22
45.121 | 4 | 9.105e-05 | 193.49
46.171 | 4 | 0.00029282 | 190.9
47.245 | 4 | 0.0003841 | 182.34
48.341 | 4 | 0.00081532 | 181.97
49.46 | 4 | 0.00112514 | 176.52
50.602 | 4 | -9.962e-05 | 176
51.769 | 4 | 0.00102288 | 166.93
52.96 | 4 | 0.00084688 | 166.73
54.176 | 4 | -7.4298e-05 | 161.94
55.418 | 4 | 0.00142556 | 156.32
56.686 | 4 | 0.000178274 | 155.74
57.981 | 4 | 0.0010442 | 157.45
59.303 | 4 | 0.0005716 | 157.62
60.652 | 4 | 0.00076918 | 155.1
62.031 | 4 | 0.00090918 | 150.56
63.438 | 4 | 0.00149476 | 145.01
64.874 | 4 | 0.0005741 | 138.8
66.341 | 4 | 0.00151922 | 133.84
67.839 | 4 | 0.0007604 | 130.42
69.369 | 4 | 0.00122286 | 130.65
70.931 | 4 | 0.00121872 | 129.84
72.524 | 4 | 0.00097936 | 127.96
74.152 | 4 | 0.00071632 | 127.85
75.814 | 4 | 0.00079708 | 127.51
77.511 | 4 | 0.0008653 | 128.45
79.245 | 4 | 0.0013386 | 129.48
81.014 | 4 | 0.00061084 | 128.76
82.82 | 4 | 0.00165046 | 129.49
84.664 | 4 | 0.00098642 | 128.53
86.547 | 4 | 0.00090872 | 128.54
88.47 | 4 | 0.00115626 | 127.03
90.434 | 4 | 0.00045846 | 129.05
92.438 | 4 | 0.0009141 | 131.56
94.485 | 4 | 0.00094346 | 130.82
96.575 | 4 | 0.00154892 | 128.79
98.709 | 4 | 0.00116094 | 127.66
100.887 | 4 | 0.00067474 | 126.3
103.112 | 4 | 0.0009736 | 125.98
105.383 | 4 | 0.00138962 | 125.58
107.703 | 4 | 0.00111558 | 123.97
110.07 | 4 | 0.00130166 | 126.58
112.488 | 4 | 0.00099274 | 126.09
114.957 | 4 | 0.00052064 | 126.33
117.477 | 4 | 0.00021986 | 123.74
120.051 | 4 | 0.00153356 | 121.42
122.679 | 4 | 0.00142758 | 121.28
125.362 | 4 | 0.00122468 | 120.91
128.101 | 4 | 0.00082048 | 120.34
130.898 | 4 | 0.00100094 | 120.82
133.754 | 4 | 0.00039644 | 121.49
136.67 | 4 | 0.00081912 | 122.39
139.648 | 4 | 0.00074058 | 124.39
142.688 | 4 | 0.0010544 | 123.65
145.791 | 4 | 0.00043454 | 122.91
148.961 | 4 | 0.00095102 | 125.23
152.197 | 4 | 0.0010163 | 122.31
155.501 | 4 | 0.00081716 | 122.69
158.874 | 4 | 0.00095422 | 120.08
162.319 | 4 | 0.00107734 | 118.36
165.836 | 4 | 0.00120916 | 118.13
169.427 | 4 | 0.00084778 | 116.98
173.093 | 4 | 0.00098466 | 118.13
176.837 | 4 | 0.00106934 | 118.89
180.66 | 4 | 0.00058264 | 118.74
184.562 | 4 | 0.00112636 | 122.07
188.547 | 4 | 0.00090262 | 121.51
192.616 | 4 | 0.000108786 | 123.53
196.77 | 4 | 0.000835 | 127.32
201.012 | 4 | 0.00082784 | 128.47
205.343 | 4 | 0.00083762 | 129.82
209.766 | 4 | 0.0007854 | 129.91
214.28 | 4 | 0.00103074 | 124.51
218.891 | 4 | 0.00093466 | 122.94
223.598 | 4 | 0.00115938 | 123.11
228.403 | 4 | 0.00096342 | 123.46
233.31 | 4 | 0.00113472 | 121.65
238.321 | 4 | 0.001143 | 123.27
243.437 | 4 | 0.00097228 | 133.27
248.661 | 4 | 0.00093812 | 139.45
253.995 | 4 | 0.00115764 | 141.79
259.439 | 4 | 0.00097384 | 147.7
265 | 4 | 0.0011301 | 158.47
270.677 | 4 | 0.00077346 | 188.52
276.474 | 4 | 0.00098406 | 190.53
282.392 | 4 | 0.00094322 | 177.3
288.435 | 4 | 0.00087584 | 185.54
294.605 | 4 | 0.00099744 | 188.19
300.905 | 4 | 0.0010481 | 160
301.005 | 4 | 2.941 | 148.4
301.107 | 4 | 3.452 | 126.06
301.209 | 4 | 3.4882 | 119.71
301.312 | 4 | 3.489 | 122.02
301.416 | 4 | 3.4928 | 122.33
301.521 | 4 | 3.491 | 120.63
301.628 | 4 | 3.4926 | 114.86
301.735 | 4 | 3.4906 | 108.84
301.844 | 4 | 3.4922 | 103.62
301.954 | 4 | 3.4902 | 99.617
302.065 | 4 | 3.4926 | 98.362
302.177 | 4 | 3.4914 | 96.836
302.29 | 4 | 3.4914 | 96.208
302.405 | 4 | 3.4902 | 93.499
302.52 | 4 | 3.4888 | 93.386
302.637 | 4 | 3.491 | 93.384
302.755 | 4 | 3.4906 | 95.144
302.874 | 4 | 3.4902 | 96.552
302.996 | 4 | 3.4902 | 97.561
303.118 | 4 | 3.489 | 101.24
303.24 | 4 | 3.4908 | 100.67
303.364 | 4 | 3.4876 | 102.9
303.49 | 4 | 3.4896 | 108.27
303.618 | 4 | 3.4882 | 107.85
303.746 | 4 | 3.4904 | 110.57
303.875 | 4 | 3.4906 | 114.32
304.006 | 4 | 3.4896 | 115.3
304.139 | 4 | 3.4896 | 117.3
304.272 | 4 | 3.49 | 118.84
304.407 | 4 | 3.4902 | 123.07
304.544 | 4 | 3.488 | 123.66
304.683 | 4 | 3.4912 | 126.89
304.821 | 4 | 3.4914 | 130.14
304.962 | 4 | 3.4912 | 131.52
305.104 | 4 | 3.4902 | 134.22
305.248 | 4 | 3.4906 | 136.03
305.393 | 4 | 3.4892 | 138.57
305.54 | 4 | 3.4884 | 142.47
305.689 | 4 | 3.492 | 145.83
305.839 | 4 | 3.492 | 142.12
305.99 | 4 | 3.4906 | 145.88
306.143 | 4 | 3.493 | 148.59
306.298 | 4 | 3.4926 | 152.03
306.454 | 4 | 3.4912 | 151.81
306.612 | 4 | 3.49 | 155.65
306.772 | 4 | 3.4896 | 157.05
306.934 | 4 | 3.4924 | 157.27
307.097 | 4 | 3.4922 | 160.98
307.26 | 4 | 3.4898 | 162.17
307.427 | 4 | 3.4918 | 161.5
307.595 | 4 | 3.492 | 162.27
307.765 | 4 | 3.4902 | 166.28
307.936 | 4 | 3.4912 | 170.02
308.109 | 4 | 3.4946 | 171.69
308.286 | 4 | 3.4914 | 177.52
308.462 | 4 | 3.492 | 177.73
308.642 | 4 | 3.4918 | 180.4
308.821 | 4 | 3.4908 | 184.59
309.004 | 4 | 3.49 | 186.12
309.188 | 4 | 3.4904 | 189.26
309.375 | 4 | 3.491 | 190.91
309.563 | 4 | 3.4904 | 196.48
309.754 | 4 | 3.4906 | 196.36
309.946 | 4 | 3.491 | 201.84
310.141 | 4 | 3.4902 | 205.54
310.337 | 4 | 3.4888 | 210.55
310.536 | 4 | 3.4906 | 209.43
310.736 | 4 | 3.4894 | 214.6
310.938 | 4 | 3.4914 | 221.08
311.143 | 4 | 3.4914 | 219.63
311.35 | 4 | 3.4898 | 226.6
311.559 | 4 | 3.4896 | 235.12
311.77 | 4 | 3.4914 | 238.23
311.984 | 4 | 3.4912 | 244.93
312.199 | 4 | 3.4912 | 250.52
312.417 | 4 | 3.4926 | 259.36
312.637 | 4 | 3.4916 | 264.53
312.86 | 4 | 3.4908 | 269.04
313.084 | 4 | 3.4898 | 275.56
313.312 | 4 | 3.4904 | 284.22
313.541 | 4 | 3.49 | 294.11
313.773 | 4 | 3.4906 | 300.53
314.007 | 4 | 3.491 | 305.56
314.245 | 4 | 3.4928 | 314.9
314.483 | 4 | 3.4904 | 320.26
314.725 | 4 | 3.492 | 326.67
314.969 | 4 | 3.4918 | 334.09
315.216 | 4 | 3.4924 | 339.03
315.465 | 4 | 3.4914 | 349.9
315.717 | 4 | 3.491 | 356
315.973 | 4 | 3.4912 | 363.66
316.229 | 4 | 3.4922 | 380.35
316.489 | 4 | 3.4916 | 383.11
316.752 | 4 | 3.49 | 386.39
317.017 | 4 | 3.4918 | 410.56
317.286 | 4 | 3.4904 | 416.62
317.557 | 4 | 3.4906 | 421.08
317.83 | 4 | 3.4916 | 435.33
318.107 | 4 | 3.4912 | 436.9
318.386 | 4 | 3.4898 | 451.98
318.669 | 4 | 3.4902 | 465.93
318.954 | 4 | 3.4904 | 463.91
319.244 | 4 | 3.4904 | 483.3
319.535 | 4 | 3.4912 | 475.65
319.829 | 4 | 3.4908 | 502.29
320.126 | 4 | 3.491 | 511.35
320.427 | 4 | 3.492 | 508.64
320.73 | 4 | 3.4902 | 518.78
321.038 | 4 | 3.4912 | 528.87
321.348 | 4 | 3.4902 | 557.71
321.662 | 4 | 3.4918 | 564.2
321.977 | 4 | 3.4918 | 556.16
322.297 | 4 | 3.4898 | 577.14
322.621 | 4 | 3.488 | 591.91
322.947 | 4 | 3.4908 | 599.01
323.277 | 4 | 3.4906 | 604.83
323.611 | 4 | 3.4922 | 612.85
323.948 | 4 | 3.489 | 621.44
324.288 | 4 | 3.4906 | 605
324.633 | 4 | 3.4904 | 630.98
324.98 | 4 | 3.4902 | 658.46
325.331 | 4 | 3.4908 | 660.82
325.686 | 4 | 3.4898 | 662.63
326.045 | 4 | 3.4902 | 681.63
326.407 | 4 | 3.491 | 690.79
326.774 | 4 | 3.4918 | 669.87
327.144 | 4 | 3.4894 | 682.98
327.518 | 4 | 3.4896 | 670.69
327.895 | 4 | 3.491 | 690.39
328.277 | 4 | 3.49 | 698.42
328.663 | 4 | 3.492 | 727.59
329.052 | 4 | 3.491 | 726.26
329.446 | 4 | 3.491 | 715.92
329.844 | 4 | 3.4906 | 735.55
330.246 | 4 | 3.4906 | 759.93
330.652 | 4 | 3.4898 | 779.53
331.063 | 4 | 3.4906 | 774.2
331.478 | 4 | 3.4908 | 782.46
331.897 | 4 | 3.491 | 797.36
332.32 | 4 | 3.4914 | 815.78
332.748 | 4 | 3.4928 | 816.13
333.182 | 4 | 3.4904 | 814.18
333.619 | 4 | 3.4906 | 832.91
334.059 | 4 | 3.4904 | 857.2
334.505 | 4 | 3.4906 | 884.42
334.956 | 4 | 3.4908 | 899.68
335.412 | 4 | 3.4906 | 929.38
335.871 | 4 | 3.491 | 918.22
336.336 | 4 | 3.4908 | 931.09
336.807 | 4 | 3.4908 | 983.56
337.281 | 4 | 3.4906 | 983.79
337.761 | 4 | 3.4916 | 1025.4
338.246 | 4 | 3.4894 | 1076.1
338.735 | 4 | 3.4904 | 1101
339.23 | 4 | 3.4906 | 1086.8
339.73 | 4 | 3.4916 | 1068.9
340.235 | 4 | 3.4906 | 1104.6
340.746 | 4 | 3.4918 | 1150.2
341.261 | 4 | 3.4904 | 1209.4
341.783 | 4 | 3.4906 | 1136
342.309 | 4 | 3.4904 | 1113.6
342.842 | 4 | 3.4898 | 1142.7
343.379 | 4 | 3.491 | 1225.3
343.923 | 4 | 3.491 | 1282.1
344.473 | 4 | 3.4908 | 1325.6
345.026 | 4 | 3.4898 | 1248.9
345.587 | 4 | 3.4906 | 1242.5
346.153 | 4 | 3.4912 | 1338.3
346.726 | 4 | 3.491 | 1361.6
347.305 | 4 | 3.4892 | 1344
347.889 | 4 | 3.4912 | 1379.8
348.478 | 4 | 3.4908 | 1443.1
349.076 | 4 | 3.4912 | 1466.7
349.678 | 4 | 3.4908 | 1519.1
350.288 | 4 | 3.4902 | 1466.9
350.902 | 4 | 3.4908 | 1431.9
351.524 | 4 | 3.4906 | 1461.6
352.153 | 4 | 3.4912 | 1564.4
352.788 | 4 | 3.49 | 1661.4
353.43 | 4 | 3.4896 | 1690.2
354.078 | 4 | 3.492 | 1634.8
354.732 | 4 | 3.491 | 1671.8
355.394 | 4 | 3.4918 | 1771.8
356.063 | 4 | 3.491 | 1859.4
356.739 | 4 | 3.4902 | 1810
357.421 | 4 | 3.4908 | 2031.7
358.111 | 4 | 3.4902 | 2017.1
358.809 | 4 | 3.4914 | 1913
359.514 | 4 | 3.4914 | 1842.7
360.225 | 4 | 3.4908 | 1791.7
360.944 | 4 | 3.4908 | 1968.2
361.67 | 4 | 3.491 | 1974
362.405 | 4 | 3.4908 | 2032.1
363.147 | 4 | 3.4908 | 2130.1
363.896 | 4 | 3.4904 | 2062
364.654 | 4 | 3.491 | 2065.5
365.419 | 4 | 3.4904 | 2043.4
366.192 | 4 | 3.491 | 2144.9
366.975 | 4 | 3.4908 | 2281.8
367.765 | 4 | 3.49 | 2213.8
368.561 | 4 | 3.4908 | 2084.6
369.369 | 4 | 3.4898 | 2152.3
370.183 | 4 | 3.491 | 2418.9
371.005 | 4 | 3.491 | 2411.4
371.837 | 4 | 3.4898 | 2387.1
372.677 | 4 | 3.4896 | 2478.1
373.526 | 4 | 3.4902 | 2548.7
374.384 | 4 | 3.4912 | 2634.1
375.251 | 4 | 3.4908 | 2750.8
376.127 | 4 | 3.4898 | 2813
377.014 | 4 | 3.4904 | 2661
377.907 | 4 | 3.4912 | 2800.1
378.811 | 4 | 3.49 | 3010.8
379.725 | 4 | 3.49 | 3130.5
380.647 | 4 | 3.4906 | 3163.8
381.579 | 4 | 3.4914 | 2756.1
382.521 | 4 | 3.4902 | 3409.8
383.474 | 4 | 3.491 | 3693.9
384.435 | 4 | 3.4904 | 3801.5
385.407 | 4 | 3.4902 | 3633.8
386.39 | 4 | 3.4902 | 3513.6
387.381 | 4 | 3.4904 | 3551.3
388.384 | 4 | 3.4906 | 4138.5
389.397 | 4 | 3.4912 | 4151.2
390.42 | 4 | 3.491 | 3384
391.455 | 4 | 3.4906 | 4289.2
392.5 | 4 | 3.4906 | 4268.6
393.557 | 4 | 3.4912 | 4748.7
394.623 | 4 | 3.49 | 4835.3
395.702 | 4 | 3.4908 | 4568.3
396.791 | 4 | 3.4898 | 5069.3
397.892 | 4 | 3.491 | 6737.9
399.004 | 4 | 3.49 | 6159.1
400.128 | 4 | 3.4912 | 8661.2
401.264 | 4 | 3.4906 | 9293.9
402.412 | 4 | 3.4908 | 8283.4
403.57 | 4 | 3.4914 | 11125
404.743 | 4 | 3.491 | 9118.8
405.926 | 4 | 3.4912 | 14804
407.122 | 4 | 3.4902 | 16163
408.331 | 4 | 3.4912 | 14421
409.552 | 4 | 3.4912 | 35108
410.787 | 4 | 3.491 | 53964
412.034 | 4 | 3.4906 | 104740
413.293 | 4 | 3.4906 | 71835
414.566 | 4 | 3.49 | 55830
415.852 | 4 | 3.4902 | 125070
417.152 | 4 | 3.4906 | 76421
418.466 | 4 | 3.4902 | -1043600
419.793 | 4 | 3.491 | 77066
421.134 | 4 | 3.4902 | 62599
422.488 | 4 | 3.4908 | -257730
423.858 | 4 | 3.491 | 2176400
425.241 | 4 | 3.491 | 107790
426.64 | 4 | 3.4908 | 331000
428.051 | 4 | 3.491 | -143610
429.478 | 4 | 3.4904 | 104040
430.92 | 4 | 3.4908 | 165990
432.377 | 4 | 3.4906 | 219000
433.85 | 4 | 3.4912 | 256860
435.337 | 4 | 3.4906 | -280370
436.84 | 4 | 3.4908 | 1234800
438.359 | 4 | 3.4912 | 375820
439.894 | 4 | 3.491 | -1517700
441.445 | 4 | 3.4904 | 308360
443.013 | 4 | 3.4904 | 77111
444.595 | 4 | 3.491 | 592620
446.195 | 4 | 3.4898 | 1698300
447.811 | 4 | 3.4904 | 3803500
449.445 | 4 | 3.4908 | 604760
451.095 | 4 | 3.4912 | 107080
452.764 | 4 | 3.4902 | -314680
454.448 | 4 | 3.491 | -297470
456.151 | 4 | 3.4906 | 249660
457.871 | 4 | 3.4912 | 184550
459.609 | 4 | 3.4912 | 183050
461.366 | 4 | 3.491 | -3089200
463.142 | 4 | 3.4906 | -670410
464.934 | 4 | 3.4912 | -232440
466.746 | 4 | 3.491 | 202090
468.578 | 4 | 3.491 | 194820
470.427 | 4 | 3.4904 | 418440
472.297 | 4 | 3.4906 | 2383400
474.186 | 4 | 3.4908 | 98365
476.095 | 4 | 3.4908 | -523150
478.023 | 4 | 3.4906 | 758070
479.973 | 4 | 3.491 | 313010
481.941 | 4 | 3.4908 | 228120
483.932 | 4 | 3.4904 | 542490
485.941 | 4 | 3.4908 | 4774700
487.973 | 4 | 3.491 | -314240
490.025 | 4 | 3.4902 | -298210
492.1 | 4 | 3.4912 | 423910
494.195 | 4 | 3.4914 | 276700
496.312 | 4 | 3.4918 | 215900
498.453 | 4 | 3.492 | 414620
500.614 | 4 | 3.4908 | -573620
502.798 | 4 | 3.4912 | -141270
505.006 | 4 | 3.4912 | -969400
507.236 | 4 | 3.4912 | 298180
509.49 | 4 | 3.491 | -1632700
511.767 | 4 | 3.4912 | -221950
514.068 | 4 | 3.491 | 5755300
516.393 | 4 | 3.4908 | -340130
518.743 | 4 | 3.491 | 245500
521.117 | 4 | 3.4906 | 201140
523.515 | 4 | 3.4908 | 996060
525.938 | 4 | 3.4908 | -183280
528.388 | 4 | 3.4912 | 448430
530.861 | 4 | 3.4912 | -514850
533.361 | 4 | 3.4908 | -533620
535.889 | 4 | 3.4906 | -550800
538.44 | 4 | 3.4902 | -3737200
541.02 | 4 | 3.4908 | 291100
543.626 | 4 | 3.4908 | -363360
546.26 | 4 | 3.4908 | -369380
548.921 | 4 | 3.4906 | 246880
551.609 | 4 | 3.4906 | 6997900
554.327 | 4 | 3.4906 | -6965300
557.071 | 4 | 3.4912 | 486740
559.845 | 4 | 3.491 | 252950
562.648 | 4 | 3.4904 | -303500
565.48 | 4 | 3.4906 | 430630
568.342 | 4 | 3.4908 | 1565000
571.233 | 4 | 3.4906 | 750120
574.155 | 4 | 3.4908 | -1033100
577.107 | 4 | 3.4912 | 341340
580.09 | 4 | 3.491 | 504650
583.104 | 4 | 3.4902 | 220250
586.15 | 4 | 3.4906 | 241070
589.227 | 4 | 3.4908 | -17235000
592.336 | 4 | 3.491 | -668380
595.478 | 4 | 3.4912 | 8796600
598.653 | 4 | 3.4912 | -647960
601.861 | 4 | 3.491 | 197160
605.102 | 4 | 3.491 | 363630
608.377 | 4 | 3.4912 | -9699300
611.687 | 4 | 3.4906 | -584170
615.031 | 4 | 3.4912 | -14006000
618.41 | 4 | 3.491 | 261020
621.823 | 4 | 3.4908 | 292530
625.273 | 4 | 3.4916 | -2326400
628.759 | 4 | 3.4908 | 2554700
632.281 | 4 | 3.4904 | -472190
635.84 | 4 | 3.4908 | 210500
639.436 | 4 | 3.4908 | 697670
643.069 | 4 | 3.4914 | -13972000
646.742 | 4 | 3.4906 | -791240
650.452 | 4 | 3.4908 | 3058300
654.199 | 4 | 3.491 | -478110
657.987 | 4 | 3.4906 | -9807200
661.814 | 4 | 3.4906 | 891200
665.682 | 4 | 3.4908 | 2011000
669.589 | 4 | 3.4908 | -331820
673.538 | 4 | 3.4906 | -822270
677.526 | 4 | 3.491 | 597430
681.558 | 4 | 3.4912 | -766280
685.631 | 4 | 3.4906 | 1652800
689.746 | 4 | 3.4908 | 708070
693.905 | 4 | 3.4908 | -500200
698.107 | 4 | 3.4908 | 675830
702.353 | 4 | 3.4906 | 417020
706.643 | 4 | 3.4908 | 2068700
710.978 | 4 | 3.4908 | -547300
715.359 | 4 | 3.4908 | 537440
719.786 | 4 | 3.4912 | 433910
724.257 | 4 | 3.4908 | 466260
728.776 | 4 | 3.4906 | 1584300
733.342 | 4 | 3.4904 | 703200
737.956 | 4 | 3.491 | 491180
742.619 | 4 | 3.4908 | 587160
747.329 | 4 | 3.4904 | 400250
752.088 | 4 | 3.4908 | 2692300
756.897 | 4 | 3.4908 | -2842300
761.757 | 4 | 3.4906 | 561490
766.667 | 4 | 3.491 | -755980
771.629 | 4 | 3.491 | -1888300
776.642 | 4 | 3.4908 | 477730
781.708 | 4 | 3.4908 | 22122000
786.827 | 4 | 3.4908 | -483810
791.998 | 4 | 3.4906 | 6940200
797.225 | 4 | 3.4906 | -413080
802.505 | 4 | 3.4916 | -1653600
807.84 | 4 | 3.491 | -2959700
813.232 | 4 | 3.4908 | -3288200
818.68 | 4 | 3.491 | -638330
824.184 | 4 | 3.4908 | -648660
829.746 | 4 | 3.4906 | 2552200
835.367 | 4 | 3.4908 | 919370
841.044 | 4 | 3.491 | -5585800
846.782 | 4 | 3.491 | 2023900
852.58 | 4 | 3.4906 | 627290
858.438 | 4 | 3.4908 | 18413000
864.358 | 4 | 3.4906 | -932350
870.339 | 4 | 3.4908 | -882510
876.383 | 4 | 3.491 | -928900
882.49 | 4 | 3.4908 | 1225700
888.661 | 4 | 3.4906 | 4855800
894.895 | 4 | 3.4908 | -827800
901.195 | 4 | 3.491 | 1127200
901.295 | -4 | 3.4918 | 103.42
901.397 | -4 | 3.4912 | 106.01
901.499 | -4 | 3.4912 | 109.26
901.602 | -4 | 3.4918 | 110.24
901.706 | -4 | 3.4918 | 112.74
901.811 | -4 | 3.4882 | 114.69
901.918 | -4 | 3.4884 | 119.43
902.025 | -4 | 3.49 | 124.39
902.134 | -4 | 3.49 | 127.71
902.245 | -4 | 3.4906 | 135.46
902.355 | -4 | 3.4906 | 141.37
902.467 | -4 | 3.4908 | 145.91
902.58 | -4 | 3.491 | 153.92
902.695 | -4 | 3.4916 | 163.4
902.81 | -4 | 3.4906 | 167.64
902.927 | -4 | 3.494 | 176.75
903.045 | -4 | 3.4934 | 180.01
903.164 | -4 | 3.4936 | 187.18
903.286 | -4 | 3.491 | 190.57
903.408 | -4 | 3.4894 | 192.42
903.53 | -4 | 3.4906 | 202.29
903.654 | -4 | 3.4912 | 205.08
903.78 | -4 | 3.492 | 206.75
903.908 | -4 | 3.491 | 212.87
904.036 | -4 | 3.4898 | 214.08
904.165 | -4 | 3.4926 | 221.89
904.296 | -4 | 3.4908 | 225.85
904.429 | -4 | 3.4918 | 226.21
904.562 | -4 | 3.4902 | 226.37
904.697 | -4 | 3.491 | 227.3
904.834 | -4 | 3.4906 | 232.75
904.973 | -4 | 3.4908 | 239.67
905.111 | -4 | 3.4906 | 250.29
905.252 | -4 | 3.4908 | 252.28
905.394 | -4 | 3.4882 | 251.59
905.538 | -4 | 3.4908 | 259.09
905.684 | -4 | 3.4916 | 267.73
905.83 | -4 | 3.4892 | 267.37
905.979 | -4 | 3.4922 | 274.18
906.129 | -4 | 3.4904 | 287.58
906.28 | -4 | 3.4904 | 283.47
906.434 | -4 | 3.49 | 288.26
906.588 | -4 | 3.4906 | 298.79
906.745 | -4 | 3.4904 | 299.47
906.902 | -4 | 3.49 | 303.68
907.062 | -4 | 3.4908 | 309.7
907.224 | -4 | 3.491 | 325.06
907.386 | -4 | 3.4928 | 315.36
907.55 | -4 | 3.4906 | 323.4
907.717 | -4 | 3.4912 | 332.56
907.885 | -4 | 3.4904 | 344.87
908.055 | -4 | 3.4902 | 340.22
908.226 | -4 | 3.4904 | 342.55
908.399 | -4 | 3.4934 | 351.75
908.576 | -4 | 3.4902 | 349.79
908.752 | -4 | 3.4918 | 353.6
908.932 | -4 | 3.4908 | 365.27
909.111 | -4 | 3.4908 | 364.52
909.294 | -4 | 3.4926 | 371.09
909.478 | -4 | 3.4906 | 366.16
909.665 | -4 | 3.4922 | 385.9
909.853 | -4 | 3.4904 | 385.44
910.044 | -4 | 3.491 | 397.31
910.236 | -4 | 3.4908 | 407.06
910.431 | -4 | 3.492 | 397.73
910.627 | -4 | 3.4918 | 415.94
910.826 | -4 | 3.4908 | 416.26
911.026 | -4 | 3.4912 | 427.3
911.228 | -4 | 3.4914 | 426.1
911.434 | -4 | 3.4906 | 421.11
911.641 | -4 | 3.4888 | 431.75
911.85 | -4 | 3.4902 | 434.04
912.06 | -4 | 3.4898 | 456.17
912.274 | -4 | 3.4906 | 449.76
912.489 | -4 | 3.4914 | 463.86
912.707 | -4 | 3.4928 | 475.43
912.927 | -4 | 3.4912 | 471.63
913.15 | -4 | 3.4886 | 451.88
913.374 | -4 | 3.4916 | 476.48
913.602 | -4 | 3.491 | 484.6
913.831 | -4 | 3.4926 | 490.08
914.063 | -4 | 3.491 | 499.65
914.297 | -4 | 3.4906 | 489.37
914.535 | -4 | 3.4908 | 498.47
914.773 | -4 | 3.4916 | 504.23
915.016 | -4 | 3.4906 | 513.52
915.259 | -4 | 3.4912 | 512.08
915.506 | -4 | 3.4906 | 527.22
915.755 | -4 | 3.4918 | 549.22
916.007 | -4 | 3.4914 | 541.28
916.263 | -4 | 3.4908 | 543.4
916.519 | -4 | 3.4908 | 559.38
916.779 | -4 | 3.49 | 565.7
917.042 | -4 | 3.49 | 590.55
917.308 | -4 | 3.4886 | 570.99
917.576 | -4 | 3.4894 | 594.86
917.847 | -4 | 3.4912 | 597.41
918.121 | -4 | 3.4908 | 613.69
918.397 | -4 | 3.492 | 607.94
918.676 | -4 | 3.4912 | 614.72
918.959 | -4 | 3.4902 | 598.51
919.245 | -4 | 3.4896 | 603.78
919.534 | -4 | 3.4914 | 638.37
919.825 | -4 | 3.4892 | 652.26
920.119 | -4 | 3.4918 | 640.71
920.416 | -4 | 3.4916 | 655.42
920.717 | -4 | 3.4902 | 657.5
921.02 | -4 | 3.4908 | 660.18
921.328 | -4 | 3.491 | 661.56
921.638 | -4 | 3.4912 | 653.21
921.952 | -4 | 3.491 | 663.19
922.267 | -4 | 3.4906 | 682.83
922.587 | -4 | 3.491 | 687.16
922.912 | -4 | 3.4906 | 712.06
923.237 | -4 | 3.4922 | 731.53
923.567 | -4 | 3.4898 | 735.38
923.901 | -4 | 3.492 | 736.16
924.238 | -4 | 3.492 | 742.11
924.579 | -4 | 3.4918 | 757.34
924.923 | -4 | 3.4916 | 763.19
925.27 | -4 | 3.4906 | 808.2
925.621 | -4 | 3.4904 | 818.2
925.976 | -4 | 3.4912 | 798.2
926.335 | -4 | 3.491 | 832.55
926.697 | -4 | 3.492 | 861.94
927.064 | -4 | 3.491 | 864.22
927.434 | -4 | 3.4904 | 839.88
927.809 | -4 | 3.49 | 879.6
928.185 | -4 | 3.4908 | 898.57
928.567 | -4 | 3.4904 | 897.34
928.954 | -4 | 3.4896 | 907.66
929.342 | -4 | 3.4906 | 947
929.736 | -4 | 3.4902 | 979.84
930.134 | -4 | 3.491 | 987.58
930.537 | -4 | 3.4912 | 958.7
930.942 | -4 | 3.4918 | 949.98
931.353 | -4 | 3.4906 | 1002.9
931.768 | -4 | 3.4904 | 994.72
932.187 | -4 | 3.4908 | 1038.2
932.61 | -4 | 3.4916 | 1025.2
933.038 | -4 | 3.491 | 1081.5
933.472 | -4 | 3.4916 | 1098.5
933.909 | -4 | 3.4912 | 1040.6
934.35 | -4 | 3.4898 | 1031.5
934.795 | -4 | 3.4904 | 1114.3
935.246 | -4 | 3.4908 | 1096.9
935.702 | -4 | 3.4896 | 1099.4
936.162 | -4 | 3.4894 | 1094.4
936.626 | -4 | 3.4912 | 1086.5
937.097 | -4 | 3.4908 | 1098.6
937.571 | -4 | 3.4908 | 1123.4
938.051 | -4 | 3.4908 | 1196.6
938.536 | -4 | 3.491 | 1248.8
939.025 | -4 | 3.4906 | 1256
939.52 | -4 | 3.49 | 1236.5
940.02 | -4 | 3.4912 | 1252.5
940.525 | -4 | 3.4916 | 1200.2
941.037 | -4 | 3.4904 | 1328.9
941.551 | -4 | 3.4916 | 1342.6
942.073 | -4 | 3.4894 | 1398.4
942.6 | -4 | 3.49 | 1382.5
943.132 | -4 | 3.4904 | 1474
943.669 | -4 | 3.49 | 1486.9
944.213 | -4 | 3.4904 | 1556.6
944.763 | -4 | 3.491 | 1581.7
945.316 | -4 | 3.4908 | 1482.7
945.877 | -4 | 3.4904 | 1538.5
946.443 | -4 | 3.4906 | 1634.8
947.017 | -4 | 3.4906 | 1717.4
947.594 | -4 | 3.4912 | 1742.7
948.179 | -4 | 3.4918 | 1723.9
948.768 | -4 | 3.4908 | 1664.3
949.365 | -4 | 3.4908 | 1824.5
949.968 | -4 | 3.4906 | 1946.3
950.578 | -4 | 3.4916 | 1941.4
951.192 | -4 | 3.4918 | 1827.2
951.814 | -4 | 3.4902 | 1956.2
952.443 | -4 | 3.491 | 2077.2
953.078 | -4 | 3.4898 | 2070.6
953.719 | -4 | 3.4908 | 2061.7
954.368 | -4 | 3.49 | 2138.8
955.022 | -4 | 3.4908 | 2159.6
955.684 | -4 | 3.4908 | 2262.9
956.353 | -4 | 3.4916 | 2263.4
957.029 | -4 | 3.4904 | 2336.8
957.711 | -4 | 3.4906 | 2516.1
958.401 | -4 | 3.4904 | 2351.4
959.099 | -4 | 3.491 | 2680.9
959.804 | -4 | 3.491 | 2653.6
960.515 | -4 | 3.4914 | 2785.6
961.234 | -4 | 3.4914 | 2878.7
961.96 | -4 | 3.4918 | 2822.4
962.695 | -4 | 3.4924 | 2696.7
963.437 | -4 | 3.4918 | 2909.6
964.186 | -4 | 3.4924 | 2921.3
964.944 | -4 | 3.4912 | 2970.7
965.709 | -4 | 3.4908 | 3172.9
966.482 | -4 | 3.493 | 2570.9
967.265 | -4 | 3.4916 | 2957.5
968.055 | -4 | 3.4926 | 3076.1
968.851 | -4 | 3.4918 | 3291.6
969.659 | -4 | 3.4912 | 3702.8
970.473 | -4 | 3.4922 | 3504.7
971.295 | -4 | 3.4902 | 3143.7
972.127 | -4 | 3.4914 | 3336.7
972.967 | -4 | 3.4918 | 3577.2
973.816 | -4 | 3.4922 | 4440.9
974.674 | -4 | 3.492 | 4024.3
975.541 | -4 | 3.4916 | 3585.7
976.417 | -4 | 3.4924 | 3389.4
977.304 | -4 | 3.491 | 3885.3
978.197 | -4 | 3.4914 | 3964.8
979.101 | -4 | 3.4912 | 4107.4
980.015 | -4 | 3.4916 | 5045.1
980.937 | -4 | 3.4912 | 4639.7
981.87 | -4 | 3.4904 | 4728.7
982.811 | -4 | 3.4912 | 6731.1
983.764 | -4 | 3.491 | 6936.2
984.725 | -4 | 3.49 | 4824.9
985.697 | -4 | 3.4902 | 5606.9
986.68 | -4 | 3.4904 | 7377.3
987.671 | -4 | 3.4906 | 6638.7
988.674 | -4 | 3.491 | 8784.5
989.687 | -4 | 3.4912 | 14147
990.71 | -4 | 3.4916 | 18781
991.746 | -4 | 3.4908 | 42132
992.79 | -4 | 3.4902 | 40048
993.847 | -4 | 3.4908 | 62677
994.913 | -4 | 3.492 | 114980
995.992 | -4 | 3.4924 | 119170
997.081 | -4 | 3.4924 | 389740
998.182 | -4 | 3.4922 | 137690
999.294 | -4 | 3.492 | 80069
1000.418 | -4 | 3.4924 | 63571
1001.554 | -4 | 3.4916 | 71036
1002.702 | -4 | 3.4912 | 171530
1003.86 | -4 | 3.4926 | 281040
1005.033 | -4 | 3.4914 | 15078000
1006.216 | -4 | 3.492 | -300300
1007.413 | -4 | 3.4912 | 214520
1008.621 | -4 | 3.491 | 536810
1009.842 | -4 | 3.4922 | 278760
1011.077 | -4 | 3.492 | 115700
1012.323 | -4 | 3.4916 | -129520
1013.583 | -4 | 3.4912 | -141250
1014.856 | -4 | 3.4912 | -208160
1016.142 | -4 | 3.492 | -155030
1017.442 | -4 | 3.4916 | 111070
1018.756 | -4 | 3.491 | -615960
1020.083 | -4 | 3.491 | -139010
1021.424 | -4 | 3.4916 | 669330
1022.778 | -4 | 3.491 | -133280
1024.148 | -4 | 3.491 | 105140
1025.531 | -4 | 3.4916 | -127010
1026.93 | -4 | 3.4916 | -360170
1028.341 | -4 | 3.4912 | 137620
1029.768 | -4 | 3.4916 | 172920
1031.21 | -4 | 3.4908 | 68865
1032.667 | -4 | 3.4916 | -396690
1034.141 | -4 | 3.491 | 1418300
1035.627 | -4 | 3.4902 | -124390
1037.13 | -4 | 3.4908 | 361460
1038.649 | -4 | 3.491 | 183080
1040.184 | -4 | 3.4906 | -181280
1041.735 | -4 | 3.4908 | 292030
1043.302 | -4 | 3.4908 | -330030
1044.885 | -4 | 3.4904 | 230890
1046.485 | -4 | 3.4906 | 263430
1048.101 | -4 | 3.4906 | -677250
1049.735 | -4 | 3.4914 | -218170
1051.385 | -4 | 3.491 | 173330
1053.054 | -4 | 3.4908 | -148790
1054.738 | -4 | 3.4904 | -104180
1056.441 | -4 | 3.4906 | 254670
1058.162 | -4 | 3.4908 | -3854900
1059.899 | -4 | 3.491 | 169770
1061.656 | -4 | 3.49 | 131190
1063.432 | -4 | 3.491 | 250400
1065.225 | -4 | 3.4904 | 416850
1067.037 | -4 | 3.4904 | -291160
1068.868 | -4 | 3.49 | 229180
1070.717 | -4 | 3.4908 | -3639800
1072.587 | -4 | 3.4908 | -601810
1074.476 | -4 | 3.4912 | -93095
1076.385 | -4 | 3.4908 | 96358
1078.313 | -4 | 3.4912 | 16845000
1080.263 | -4 | 3.4906 | -133940
1082.231 | -4 | 3.4904 | -367690
1084.222 | -4 | 3.491 | -183650
1086.231 | -4 | 3.4904 | 660790
1088.263 | -4 | 3.4908 | 300010
1090.315 | -4 | 3.4906 | 193200
1092.39 | -4 | 3.4904 | 108760
1094.485 | -4 | 3.4914 | 1009700
1096.602 | -4 | 3.4912 | -307080
1098.743 | -4 | 3.4906 | 427000
1100.904 | -4 | 3.4912 | 109040
1103.088 | -4 | 3.4912 | 121950
1105.297 | -4 | 3.492 | -173770
1107.526 | -4 | 3.4906 | -389270
1109.78 | -4 | 3.4906 | 372070
1112.058 | -4 | 3.4906 | 516840
1114.358 | -4 | 3.4904 | -341480
1116.684 | -4 | 3.4902 | -137300
1119.032 | -4 | 3.4906 | 535560
1121.406 | -4 | 3.4908 | 202740
1123.805 | -4 | 3.4906 | 485330
1126.228 | -4 | 3.4906 | 154270
1128.678 | -4 | 3.4906 | 1475900
1131.151 | -4 | 3.4908 | -740610
1133.651 | -4 | 3.4908 | 219100
1136.179 | -4 | 3.4904 | 95234
1138.73 | -4 | 3.4898 | 335850
1141.31 | -4 | 3.4912 | 250600
1143.916 | -4 | 3.4912 | 187910
1146.551 | -4 | 3.4906 | 1579500
1149.212 | -4 | 3.4912 | 263540
1151.899 | -4 | 3.4914 | 822830
1154.616 | -4 | 3.4912 | -237020
1157.361 | -4 | 3.491 | 5750000
1160.136 | -4 | 3.4908 | -3277400
1162.938 | -4 | 3.4918 | 210620
1165.77 | -4 | 3.491 | 4123900
1168.633 | -4 | 3.491 | 3485300
1171.523 | -4 | 3.4912 | 174890
1174.445 | -4 | 3.4906 | 988320
1177.397 | -4 | 3.4908 | -3124600
1180.381 | -4 | 3.4908 | -212370
1183.394 | -4 | 3.4922 | 510070
1186.44 | -4 | 3.4914 | -290050
1189.517 | -4 | 3.4906 | 971000
1192.627 | -4 | 3.4926 | 378490
1195.768 | -4 | 3.491 | 340840
1198.943 | -4 | 3.491 | 343160
1202.151 | -4 | 3.4906 | -1097400
1205.392 | -4 | 3.491 | 195140
1208.668 | -4 | 3.4906 | 278920
1211.977 | -4 | 3.491 | -710820
1215.321 | -4 | 3.4912 | -1044700
1218.699 | -4 | 3.4908 | -229270
1222.113 | -4 | 3.4918 | -465450
1225.563 | -4 | 3.4912 | 233070
1229.05 | -4 | 3.4912 | 161780
1232.571 | -4 | 3.4908 | 1698300
1236.131 | -4 | 3.4908 | -887310
1239.726 | -4 | 3.4908 | -1453900
1243.359 | -4 | 3.4912 | 279360
1247.031 | -4 | 3.4906 | -1311000
1250.741 | -4 | 3.4912 | 142210
1254.489 | -4 | 3.4924 | -3000000
1258.277 | -4 | 3.4906 | 590140
1262.104 | -4 | 3.491 | -7614800
1265.972 | -4 | 3.4904 | 374600
1269.88 | -4 | 3.491 | -87542000
1273.827 | -4 | 3.4906 | 262190
1277.816 | -4 | 3.4908 | 1622500
1281.848 | -4 | 3.491 | -589500
1285.922 | -4 | 3.491 | -1887600
1290.036 | -4 | 3.4908 | 327170
1294.195 | -4 | 3.4906 | 372690
1298.397 | -4 | 3.4912 | 1507300
1302.643 | -4 | 3.491 | 494840
1306.934 | -4 | 3.4908 | 690420
1311.268 | -4 | 3.491 | -6275600
1315.649 | -4 | 3.4906 | 996830
1320.075 | -4 | 3.4908 | 47533000
1324.548 | -4 | 3.491 | 972280
1329.066 | -4 | 3.4908 | -1422700
1333.633 | -4 | 3.4904 | -617600
1338.246 | -4 | 3.4906 | 1346200
1342.908 | -4 | 3.4906 | 707970
1347.618 | -4 | 3.491 | 1108600
1352.379 | -4 | 3.4908 | -543340
1357.187 | -4 | 3.4908 | -1089900
1362.048 | -4 | 3.4904 | -2469600
1366.957 | -4 | 3.4906 | 1645700
1371.92 | -4 | 3.4906 | -1265100
1376.933 | -4 | 3.4906 | -459890
1381.998 | -4 | 3.4908 | 743290
1387.116 | -4 | 3.491 | 1283800
1392.288 | -4 | 3.4906 | 1446100
1397.515 | -4 | 3.4908 | -521180
1402.796 | -4 | 3.4908 | 6804500
1408.131 | -4 | 3.4912 | 618450
1413.522 | -4 | 3.4906 | 583480
1418.97 | -4 | 3.4908 | -659480
1424.475 | -4 | 3.4908 | -1194200
1430.036 | -4 | 3.4906 | -4130000
1435.656 | -4 | 3.491 | 1035100
1441.335 | -4 | 3.4908 | 1109500
1447.072 | -4 | 3.4908 | 6372500
1452.87 | -4 | 3.4906 | 1083700
1458.728 | -4 | 3.4908 | 411020
1464.648 | -4 | 3.4906 | 550370
1470.63 | -4 | 3.4906 | -594080
1476.674 | -4 | 3.4906 | 387580
1482.78 | -4 | 3.4912 | -2573700
1488.95 | -4 | 3.4912 | 1362100
1495.185 | -4 | 3.491 | -2787100
1501.485 | -4 | 3.491 | 3946000
1501.586 | 4 | 2.1124 | 91.807
1501.688 | 4 | 1.6031 | 86.585
1501.793 | 4 | 1.23676 | 84.275
1501.898 | 4 | 0.94588 | 80.325
1502.008 | 4 | 0.7176 | 77.798
1502.118 | 4 | 0.57912 | 75.965
1502.231 | 4 | 0.45604 | 73.915
1502.348 | 4 | 0.35292 | 74.139
1502.466 | 4 | 0.27382 | 73.978
1502.587 | 4 | 0.20898 | 75.097
1502.71 | 4 | 0.162392 | 77.153
1502.836 | 4 | 0.12527 | 77.892
1502.964 | 4 | 0.09278 | 76.402
1503.095 | 4 | 0.067726 | 74.103
1503.228 | 4 | 0.053506 | 73.578
1503.365 | 4 | 0.041972 | 72.746
1503.505 | 4 | 0.029282 | 72.057
1503.647 | 4 | 0.0196756 | 72.112
1503.793 | 4 | 0.015266 | 72.349
1503.941 | 4 | 0.0128652 | 71.659
1504.093 | 4 | 0.0102334 | 72.834
1504.247 | 4 | 0.007261 | 72.393
1504.405 | 4 | 0.0052738 | 72.827
1504.567 | 4 | 0.0027504 | 72.75
1504.731 | 4 | 0.0046488 | 73.372
1504.9 | 4 | 0.00183608 | 73.997
1505.071 | 4 | 0.0024184 | 74.349
1505.247 | 4 | 0.0025504 | 75.518
1505.427 | 4 | 0.0012888 | 74.761
1505.609 | 4 | 0.00025608 | 73.867
1505.797 | 4 | 0.0025828 | 74.424
1505.986 | 4 | 0.0028762 | 74.925
1506.182 | 4 | 0.002918 | 75.58
1506.381 | 4 | -9.0142e-05 | 74.942
1506.584 | 4 | 0.00096506 | 75.824
1506.79 | 4 | 0.00114982 | 76.348
1507.003 | 4 | 0.00172554 | 76.379
1507.219 | 4 | 0.00195156 | 76.441
1507.438 | 4 | 0.0011527 | 76.307
1507.663 | 4 | 0.00069744 | 77.001
1507.893 | 4 | 0.00118676 | 76.203
1508.129 | 4 | -0.00044008 | 76.377
1508.368 | 4 | 0.000516 | 76.56
1508.613 | 4 | 0.00042614 | 76.985
1508.863 | 4 | 0.00029624 | 77.075
1509.118 | 4 | -0.00045028 | 76.638
1509.38 | 4 | 0.000102002 | 77.576
1509.645 | 4 | 0.00037102 | 77.494
1509.916 | 4 | 0.00170392 | 78.513
1510.194 | 4 | 0.0021438 | 78.489
1510.477 | 4 | 0.00177446 | 78.054
1510.767 | 4 | 0.00114976 | 78.357
1511.061 | 4 | -0.00056124 | 78.037
1511.363 | 4 | 0.00118872 | 77.94
1511.671 | 4 | 0.00118884 | 78.213
1511.985 | 4 | 0.00117716 | 78.284
1512.307 | 4 | 0.0004172 | 77.757
1512.634 | 4 | -0.00149408 | 77.953
1512.969 | 4 | -0.00048438 | 78.215
1513.309 | 4 | 0.00096548 | 79.508
1513.658 | 4 | -0.0006463 | 79.263
1514.015 | 4 | 0.00090798 | 79.014
1514.379 | 4 | 0.00071264 | 79.557
1514.749 | 4 | 0.00175208 | 79.097
1515.129 | 4 | 0.00053652 | 79.454
1515.516 | 4 | 0.0011468 | 78.672
1515.91 | 4 | 0.00020502 | 78.987
1516.314 | 4 | 0.0010332 | 79.206
1516.726 | 4 | 0.000221 | 79.923
1517.146 | 4 | 0.0025834 | 79.071
1517.576 | 4 | 0.00089984 | 79.354
1518.015 | 4 | 9.2444e-05 | 79.584
1518.463 | 4 | 0.00113244 | 79.899
1518.92 | 4 | 0.00142298 | 80.496
1519.387 | 4 | 0.0009757 | 80.372
1519.862 | 4 | 0.00134708 | 80.905
1520.35 | 4 | 0.00073634 | 81.758
1520.847 | 4 | 0.00170788 | 82.64
1521.353 | 4 | 0.0025052 | 83.974
1521.871 | 4 | 0.0020768 | 85.525
1522.4 | 4 | 0.00037182 | 87.267
1522.94 | 4 | 0.00041418 | 89.671
1523.491 | 4 | 0.00026292 | 91.209
1524.055 | 4 | 0.00143946 | 90.842
1524.63 | 4 | 0.00142786 | 91.111
1525.217 | 4 | 0.00098256 | 91.042
1525.815 | 4 | 0.0008129 | 90.954
1526.428 | 4 | 0.00168204 | 90.553
1527.053 | 4 | 0.00090024 | 90.722
1527.69 | 4 | 0.00136428 | 91.255
1528.342 | 4 | 0.00135492 | 92.178
1529.007 | 4 | 0.00060474 | 91.799
1529.685 | 4 | 0.00147704 | 92.018
1530.379 | 4 | 0.00077354 | 92.594
1531.087 | 4 | -0.00012567 | 93.414
1531.809 | 4 | 0.00056212 | 93.685
1532.548 | 4 | 0.00055648 | 94.898
1533.301 | 4 | 0.000187264 | 92.989
1534.07 | 4 | 0.00052504 | 90.764
1534.855 | 4 | 0.00094144 | 90.662
1535.657 | 4 | 0.00111154 | 90.277
1536.476 | 4 | 0.00153548 | 89.913
1537.312 | 4 | 0.00103274 | 89.435
1538.166 | 4 | 0.0005998 | 88.767
1539.038 | 4 | 0.000106188 | 88.596
1539.929 | 4 | 0.00145366 | 87.806
1540.837 | 4 | 0.00071014 | 87.485
1541.765 | 4 | 0.00078976 | 87.458
1542.713 | 4 | 0.0004901 | 86.897
1543.68 | 4 | 0.00139678 | 86.836
1544.668 | 4 | 0.0009877 | 87.409
1545.676 | 4 | 0.00101434 | 87.511
1546.705 | 4 | 0.00148036 | 87.554
1547.757 | 4 | 0.00023446 | 86.696
1548.829 | 4 | 0.00048978 | 86.752
1549.927 | 4 | 0.0014474 | 87.318
1551.046 | 4 | 0.00075302 | 87.901
1552.187 | 4 | 0.000131312 | 87.509
1553.354 | 4 | 0.00088272 | 87.651
1554.546 | 4 | 0.00097172 | 88.525
1555.762 | 4 | 0.00061452 | 88.725
1557.004 | 4 | 0.0015334 | 88.901
1558.271 | 4 | 0.00126826 | 88.715
1559.566 | 4 | 0.000539 | 89.766
1560.889 | 4 | 0.000103084 | 90.853
1562.237 | 4 | 0.0007306 | 90.982
1563.616 | 4 | 0.00062884 | 92.125
1565.023 | 4 | 0.000124954 | 93.138
1566.46 | 4 | 4.3842e-05 | 95.834
1567.927 | 4 | 0.00051714 | 98.394
1569.425 | 4 | -0.000191804 | 99.091
1570.953 | 4 | 0.00019215 | 100.1
1572.516 | 4 | 0.00065322 | 99.639
1574.109 | 4 | 0.00054244 | 97.884
1575.737 | 4 | 0.0004993 | 98.971
1577.399 | 4 | 0.00053784 | 97.88
1579.097 | 4 | 0.00058168 | 99.775
1580.829 | 4 | 0.00053436 | 98.348
1582.599 | 4 | 0.00049004 | 97.996
1584.405 | 4 | 0.0005388 | 97.442
1586.249 | 4 | 0.00082024 | 97.83
1588.133 | 4 | 0.00114656 | 99.715
1590.056 | 4 | 0.00103064 | 101.74
1592.019 | 4 | 0.0010425 | 99.415
1594.023 | 4 | 0.00129778 | 96.207
1596.07 | 4 | 0.00121578 | 97.053
1598.16 | 4 | 0.00036948 | 99.915
1600.295 | 4 | 0.00087346 | 98.12
1602.473 | 4 | 0.00056986 | 95.618
1604.697 | 4 | 0.0008425 | 99.38
1606.969 | 4 | 0.00102146 | 107.34
1609.287 | 4 | 0.00100662 | 104.79
1611.655 | 4 | 0.0004327 | 104.41
1614.073 | 4 | 0.00079594 | 104.92
1616.543 | 4 | 0.00107752 | 110.75
1619.062 | 4 | 0.00106666 | 114.53
1621.637 | 4 | 0.00088512 | 126.97
1624.265 | 4 | 0.0012536 | 156.35
1626.947 | 4 | 0.00068248 | 166.08
1629.686 | 4 | 0.00092562 | 163.63
1632.483 | 4 | 0.0009126 | 162.23
1635.34 | 4 | 0.00054806 | 165.05
1638.256 | 4 | 0.00121082 | 156.24
1641.233 | 4 | 0.0012467 | 141.02
1644.273 | 4 | 0.00059864 | 134.42
1647.377 | 4 | 0.00069678 | 127.63
1650.547 | 4 | 0.00069542 | 126.47
1653.782 | 4 | 0.00068264 | 125.83
1657.087 | 4 | 0.00118592 | 129.55
1660.46 | 4 | 0.0009454 | 126
1663.904 | 4 | 0.0008816 | 115.22
1667.422 | 4 | 0.0006857 | 107.34
1671.013 | 4 | 0.00117266 | 108.43
1674.679 | 4 | 0.00101556 | 105.2
1678.423 | 4 | 0.00101872 | 104.45
1682.244 | 4 | 0.0011327 | 101.81
1686.147 | 4 | 0.00081698 | 97.074
1690.133 | 4 | 0.00083828 | 97.615
1694.201 | 4 | 0.00107712 | 98.041
1698.355 | 4 | 0.0006897 | 122.19
1702.598 | 4 | 0.000279 | 117.6
1706.929 | 4 | 0.00078528 | 117.32
1711.35 | 4 | 0.00057584 | 114.6
1715.865 | 4 | 0.00086206 | 105.83
1720.475 | 4 | 0.00093948 | 107.63
1725.183 | 4 | 0.00081012 | 102.3
1729.988 | 4 | 0.0009217 | 100.79
1734.895 | 4 | 0.00101206 | 104.28
1739.906 | 4 | 0.00098546 | 111.13
1745.022 | 4 | 0.0008143 | 108.23
1750.245 | 4 | 0.00080974 | 139.96
1755.579 | 4 | 0.00072154 | 133.64
1761.024 | 4 | 0.00092198 | 116.16
1766.586 | 4 | 0.0009711 | 112.62
1772.263 | 4 | 0.00086574 | 108.11
1778.059 | 4 | 0.0010065 | 106.83
1783.977 | 4 | 0.00087982 | 103.62
1790.02 | 4 | 0.00077962 | 106.4
1796.19 | 4 | 0.0007169 | 110.31
1802.49 | 4 | 0.00104338 | 105.63