## Sheet1
x = \Omega/\Omega_{c}(\varphi, \sigma) | Shear stress (Pa) | Normalized viscosity | fit
5.355101e-05 | 100 | 0.887339 | 1.000107
0.000163601 | 100 | 0.89289 | 1.000327
0.0001804401 | 80 | 0.8383157 | 1.000361
0.0002580593 | 100 | 0.8976054 | 1.000516
0.000301253 | 100 | 0.793841 | 1.000603
0.0003497937 | 100 | 0.9021421 | 1.0007
0.0004034622 | 40 | 0.8228675 | 1.000807
0.0004405092 | 100 | 0.9065877 | 1.000882
0.0005307286 | 100 | 0.9109691 | 1.001062
0.0005332851 | 80 | 0.8890598 | 1.001067
0.0005512535 | 80 | 0.8583893 | 1.001103
0.0006017397 | 20 | 0.8274526 | 1.001205
0.0006206683 | 100 | 0.9152981 | 1.001242
0.0006724945 | 15 | 0.8248213 | 1.001346
0.0007104344 | 100 | 0.9195806 | 1.001422
0.0007463063 | 100 | 0.9212813 | 1.001494
0.0008695306 | 80 | 0.8692123 | 1.001741
0.0009203431 | 100 | 0.8101339 | 1.001843
0.0009932814 | 10 | 0.8591458 | 1.00199
0.001149641 | 8 | 0.8979169 | 1.002303
0.00117863 | 80 | 0.8789586 | 1.002361
0.001232597 | 40 | 0.8449334 | 1.00247
0.00124678 | 6 | 0.9493523 | 1.002498
0.001379772 | 40 | 0.8426012 | 1.002765
0.001451721 | 100 | 0.8236975 | 1.00291
0.001484296 | 80 | 0.8931267 | 1.002975
0.001629213 | 80 | 0.8965602 | 1.003266
0.001724002 | 5 | 1.107745 | 1.003457
0.00178829 | 80 | 0.9077913 | 1.003586
0.001838345 | 20 | 0.8654615 | 1.003687
0.001944262 | 40 | 0.8753201 | 1.0039
0.001967776 | 100 | 0.8365139 | 1.003947
0.002016693 | 20 | 0.8045024 | 1.004046
0.002054505 | 15 | 0.8737354 | 1.004122
0.002091341 | 80 | 0.8823825 | 1.004196
0.002111488 | 4 | 1.068868 | 1.004236
0.002111488 | 4 | 1.294371 | 1.004236
0.002118475 | 3 | 1.089607 | 1.00425
0.002393808 | 80 | 0.8839429 | 1.004805
0.00240591 | 15 | 0.7508254 | 1.004829
0.0024781 | 100 | 0.8488564 | 1.004975
0.002514678 | 80 | 0.905543 | 1.005048
0.002569871 | 80 | 0.8960501 | 1.00516
0.002635404 | 40 | 0.9141839 | 1.005292
0.00289975 | 20 | 0.8969676 | 1.005825
0.002985632 | 100 | 0.8608171 | 1.005998
0.003034525 | 10 | 0.9142817 | 1.006097
0.003240713 | 15 | 0.9237179 | 1.006513
0.00331887 | 40 | 0.913466 | 1.006671
0.003483404 | 80 | 0.8985489 | 1.007003
0.00349159 | 100 | 0.8724405 | 1.00702
0.003495395 | 10 | 0.7831044 | 1.007028
0.003512212 | 8 | 0.9531442 | 1.007062
0.003808977 | 6 | 1.005221 | 1.007662
0.003930548 | 20 | 0.9155205 | 1.007908
0.003996573 | 100 | 0.8837539 | 1.008041
0.003998598 | 40 | 0.9018287 | 1.008045
0.004198371 | 100 | 0.8881969 | 1.00845
0.004215274 | 40 | 0.8530733 | 1.008484
0.004372767 | 8 | 0.8011813 | 1.008803
0.00438679 | 80 | 0.9024114 | 1.008832
0.004392716 | 15 | 0.9424454 | 1.008844
0.004676218 | 40 | 0.873416 | 1.009418
0.004701467 | 6 | 0.8901787 | 1.00947
0.004786567 | 10 | 0.9581234 | 1.009642
0.004949896 | 20 | 0.921488 | 1.009974
0.005266914 | 5 | 1.112448 | 1.010618
0.005285236 | 80 | 0.9289829 | 1.010655
0.005352531 | 40 | 0.8903383 | 1.010792
0.005531923 | 15 | 0.9441328 | 1.011156
0.005540057 | 8 | 0.9821609 | 1.011173
0.005622796 | 40 | 0.9208245 | 1.011341
0.005668663 | 40 | 0.8288332 | 1.011434
0.005698372 | 20 | 0.9073106 | 1.011495
0.00596367 | 20 | 0.9353358 | 1.012035
0.006008164 | 6 | 1.022885 | 1.012125
0.006121152 | 6 | 1.506989 | 1.012356
0.006161098 | 20 | 0.8173881 | 1.012437
0.006180895 | 80 | 0.9151375 | 1.012477
0.006183142 | 15 | 0.9613241 | 1.012482
0.006385328 | 5 | 0.8708767 | 1.012894
0.006450703 | 4 | 1.10982 | 1.013027
0.006450703 | 4 | 1.22037 | 1.013027
0.006472048 | 3 | 1.159694 | 1.013071
0.006488087 | 10 | 0.9735187 | 1.013104
0.006548283 | 100 | 0.7569649 | 1.013226
0.006649046 | 40 | 0.8589167 | 1.013432
0.006664899 | 15 | 0.9451744 | 1.013464
0.006974299 | 20 | 0.9123178 | 1.014096
0.007024339 | 5 | 1.68796 | 1.014198
0.007074827 | 80 | 0.8875098 | 1.014301
0.007141115 | 80 | 0.8186785 | 1.014437
0.0071536 | 80 | 0.7582556 | 1.014462
0.007182418 | 8 | 1.27263 | 1.014521
0.007350176 | 15 | 0.7890361 | 1.014864
0.007352881 | 40 | 0.8688782 | 1.01487
0.007363901 | 10 | 1.111501 | 1.014892
0.007432055 | 80 | 0.8597328 | 1.015031
0.007509425 | 8 | 1.003285 | 1.01519
0.007586487 | 4 | 0.9462696 | 1.015347
0.007794363 | 15 | 0.9292382 | 1.015773
0.00798298 | 20 | 0.9304403 | 1.016159
0.008143934 | 6 | 1.035692 | 1.016489
0.008170708 | 10 | 0.9787454 | 1.016544
0.00830787 | 5 | 1.102742 | 1.016825
0.008386064 | 20 | 0.964761 | 1.016985
0.008534553 | 100 | 0.7365457 | 1.01729
0.008921647 | 15 | 0.9515953 | 1.018085
0.009012636 | 40 | 0.8993718 | 1.018272
0.00911926 | 3 | 1.050578 | 1.018491
0.009225132 | 40 | 0.7723177 | 1.018709
0.009372127 | 15 | 0.9829784 | 1.019011
0.00945692 | 8 | 1.012807 | 1.019186
0.009718329 | 20 | 0.8646259 | 1.019724
0.009844126 | 10 | 0.9909216 | 1.019983
0.01009132 | 100 | 0.7256564 | 1.020492
0.01017514 | 4 | 1.111663 | 1.020665
0.01017514 | 4 | 1.163508 | 1.020665
0.01020881 | 3 | 1.133038 | 1.020735
0.01025598 | 6 | 1.060983 | 1.020832
0.01029833 | 80 | 0.7305095 | 1.020919
0.01067861 | 10 | 0.8340803 | 1.021704
0.01126113 | 5 | 1.091888 | 1.022909
0.01134997 | 40 | 0.9433531 | 1.023092
0.01139376 | 8 | 1.020608 | 1.023183
0.01151236 | 10 | 0.9732558 | 1.023429
0.01159395 | 15 | 0.8518194 | 1.023597
0.0118821 | 20 | 0.7419647 | 1.024195
0.01234181 | 100 | 0.7160563 | 1.025148
0.01235648 | 6 | 1.093427 | 1.025179
0.0125132 | 100 | 0.715597 | 1.025504
0.01265649 | 100 | 0.7152421 | 1.025802
0.01317298 | 20 | 0.9381219 | 1.026876
0.01317737 | 10 | 1.008273 | 1.026885
0.0133246 | 8 | 1.014293 | 1.027191
0.01334571 | 80 | 0.724456 | 1.027235
0.01335903 | 8 | 0.8575221 | 1.027263
0.01367453 | 40 | 0.972029 | 1.02792
0.01379218 | 4 | 1.089182 | 1.028166
0.01379218 | 4 | 1.122544 | 1.028166
0.01383782 | 3 | 1.12885 | 1.028261
0.01384273 | 10 | 1.036725 | 1.028271
0.0141816 | 5 | 1.084701 | 1.028978
0.01428504 | 15 | 0.7074247 | 1.029194
0.01436322 | 6 | 0.9115606 | 1.029357
0.01445046 | 6 | 1.081253 | 1.02954
0.01449053 | 10 | 0.7423576 | 1.029623
0.01470899 | 8 | 0.7771772 | 1.03008
0.01489206 | 20 | 0.8773073 | 1.030463
0.01525171 | 8 | 1.041637 | 1.031216
0.01571534 | 15 | 0.9505372 | 1.032187
0.01599187 | 40 | 0.9668265 | 1.032768
0.01602182 | 8 | 1.072368 | 1.032831
0.01654041 | 6 | 1.114587 | 1.03392
0.01658926 | 20 | 1.000536 | 1.034023
0.0165899 | 6 | 0.8132052 | 1.034024
0.01663172 | 2 | 1.240632 | 1.034112
0.01670279 | 15 | 0.9258686 | 1.034262
0.01684411 | 10 | 0.9024095 | 1.034559
0.01708609 | 5 | 1.098732 | 1.035068
0.01731805 | 40 | 0.868201 | 1.035557
0.01736905 | 4 | 1.127814 | 1.035665
0.01736905 | 4 | 1.107114 | 1.035665
0.01737558 | 6 | 1.153238 | 1.035678
0.01740881 | 20 | 0.9293975 | 1.035748
0.01742652 | 3 | 1.139585 | 1.035786
0.01830475 | 40 | 0.9458201 | 1.03764
0.01870043 | 6 | 1.230182 | 1.038477
0.01888981 | 15 | 0.9575622 | 1.038878
0.01890506 | 5 | 0.8641268 | 1.03891
0.01906872 | 20 | 0.9465289 | 1.039257
0.01922901 | 40 | 0.8980856 | 1.039596
0.0195075 | 5 | 0.9656541 | 1.040187
0.01979096 | 15 | 1.019984 | 1.040789
0.01998157 | 5 | 1.093675 | 1.041194
0.01998686 | 20 | 1.044247 | 1.041205
0.02000533 | 100 | 0.7827655 | 1.041244
0.02092635 | 4 | 1.113944 | 1.043204
0.02092635 | 4 | 1.113771 | 1.043204
0.02099559 | 3 | 1.143356 | 1.043352
0.02107212 | 8 | 0.926098 | 1.043515
0.02145971 | 5 | 1.328673 | 1.044342
0.02149032 | 40 | 0.7570137 | 1.044407
0.02181647 | 80 | 0.8625627 | 1.045104
0.02185461 | 80 | 0.7971285 | 1.045185
0.02194265 | 8 | 1.125779 | 1.045373
0.02242225 | 10 | 0.9810325 | 1.046399
0.02246342 | 40 | 0.923754 | 1.046487
0.02249709 | 10 | 1.049914 | 1.046559
0.02265611 | 6 | 0.9687951 | 1.0469
0.02283182 | 10 | 0.999317 | 1.047277
0.02287147 | 5 | 1.128511 | 1.047362
0.0231011 | 80 | 0.6168708 | 1.047854
0.0231771 | 4 | 0.9909758 | 1.048017
0.02337392 | 20 | 1.015717 | 1.048439
0.02384428 | 15 | 1.08176 | 1.04945
0.0238943 | 8 | 1.079122 | 1.049558
0.02402632 | 5 | 1.27104 | 1.049842
0.02437451 | 80 | 0.5905182 | 1.050591
0.02447263 | 4 | 1.125946 | 1.050802
0.02447263 | 4 | 1.109312 | 1.050802
0.0245536 | 3 | 1.146446 | 1.050977
0.02534774 | 40 | 0.8324557 | 1.05269
0.02540211 | 6 | 1.208523 | 1.052808
0.02602633 | 4 | 1.480704 | 1.054158
0.02607349 | 100 | 0.7719524 | 1.05426
0.02630257 | 5 | 1.311874 | 1.054756
0.02675445 | 20 | 0.9919841 | 1.055736
0.02731697 | 40 | 0.8727523 | 1.056957
0.02746014 | 20 | 0.9033813 | 1.057268
0.0278598 | 3 | 1.311954 | 1.058138
0.02788504 | 15 | 1.034873 | 1.058193
0.02792699 | 3 | 2.027185 | 1.058284
0.02801206 | 4 | 1.161392 | 1.058469
0.02801206 | 4 | 1.165086 | 1.058469
0.02803703 | 15 | 0.8753904 | 1.058524
0.02810474 | 3 | 1.186401 | 1.058671
0.02810536 | 20 | 0.9702577 | 1.058672
0.02818324 | 40 | 0.8132743 | 1.058842
0.0285628 | 8 | 1.008525 | 1.05967
0.02875303 | 10 | 1.060416 | 1.060085
0.02942647 | 4 | 1.188289 | 1.061556
0.02942647 | 4 | 1.190494 | 1.061556
0.02949749 | 6 | 1.097825 | 1.061712
0.02952383 | 3 | 1.239881 | 1.06177
0.02979622 | 15 | 0.9108438 | 1.062366
0.03030276 | 40 | 0.7189784 | 1.063476
0.03051139 | 4 | 0.9841177 | 1.063934
0.03051139 | 4 | 0.9438265 | 1.063934
0.03057926 | 20 | 1.041459 | 1.064083
0.03070985 | 6 | 1.034106 | 1.064369
0.03077054 | 5 | 0.9975889 | 1.064503
0.03082948 | 100 | 0.7697174 | 1.064632
0.03146191 | 80 | 0.7697009 | 1.066023
0.03155581 | 100 | 0.8038586 | 1.06623
0.031918 | 15 | 1.005579 | 1.067028
0.03352963 | 15 | 0.9897706 | 1.070589
0.0338499 | 5 | 1.154079 | 1.071299
0.03441263 | 80 | 0.8868534 | 1.072548
0.0344728 | 80 | 0.8235793 | 1.072682
0.03461167 | 8 | 1.028491 | 1.072991
0.03464185 | 10 | 1.061719 | 1.073058
0.03543312 | 40 | 0.9390977 | 1.074819
0.03548623 | 10 | 0.9778848 | 1.074937
0.0359266 | 3 | 1.710044 | 1.07592
0.03597028 | 8 | 1.066293 | 1.076017
0.03630041 | 20 | 0.7908451 | 1.076754
0.03655886 | 4 | 1.015008 | 1.077332
0.03702755 | 40 | 0.8814668 | 1.078381
0.03722161 | 20 | 0.9007151 | 1.078816
0.03770486 | 100 | 0.7750318 | 1.0799
0.03822847 | 100 | 0.7758539 | 1.081076
0.0386662 | 100 | 0.7765885 | 1.082061
0.03867415 | 6 | 1.096305 | 1.082078
0.03935179 | 15 | 0.9426508 | 1.083606
0.0399832 | 6 | 1.058585 | 1.085031
0.04038812 | 15 | 0.9061683 | 1.085947
0.04051242 | 10 | 1.04729 | 1.086229
0.0407718 | 80 | 0.7925867 | 1.086816
0.04112754 | 100 | 0.8003672 | 1.087623
0.04151794 | 80 | 0.6462881 | 1.088509
0.04170879 | 5 | 1.035629 | 1.088943
0.04219845 | 3 | 1.260969 | 1.090056
0.04219845 | 3 | 1.128239 | 1.090056
0.0427732 | 100 | 0.8234757 | 1.091366
0.04333724 | 8 | 1.091067 | 1.092653
0.0436415 | 15 | 0.758865 | 1.093348
0.0439452 | 3 | 1.13821 | 1.094043
0.04426929 | 10 | 0.7863358 | 1.094785
0.04445539 | 40 | 0.8320401 | 1.095212
0.04493671 | 8 | 0.8043002 | 1.096316
0.04549598 | 20 | 0.9368025 | 1.097601
0.04588279 | 5 | 1.10662 | 1.098491
0.04637165 | 10 | 1.064104 | 1.099618
0.0464996 | 10 | 0.9207747 | 1.099913
0.04659489 | 6 | 1.090441 | 1.100133
0.04663028 | 40 | 0.8990226 | 1.100214
0.04664557 | 80 | 0.9078754 | 1.10025
0.04672712 | 80 | 0.84807 | 1.100438
0.04687467 | 20 | 0.9112946 | 1.100779
0.04691536 | 8 | 1.00598 | 1.100873
0.04769135 | 20 | 0.7781207 | 1.102667
0.04802882 | 40 | 0.9647756 | 1.103449
0.0481008 | 10 | 0.9646881 | 1.103616
0.04862949 | 100 | 0.8044846 | 1.104843
0.04871309 | 10 | 1.037924 | 1.105037
0.04955473 | 4 | 1.040411 | 1.106995
0.04962707 | 80 | 0.7906103 | 1.107164
0.05035244 | 6 | 1.142772 | 1.108856
0.05040327 | 2 | 1.428185 | 1.108975
0.05068136 | 8 | 1.073322 | 1.109624
0.05068298 | 6 | 0.8301196 | 1.109628
0.05081075 | 2 | 1.267011 | 1.109927
0.05086237 | 15 | 0.9273024 | 1.110048
0.05102786 | 15 | 1.000479 | 1.110435
0.05252555 | 5 | 1.086057 | 1.113948
0.05386601 | 100 | 0.8420861 | 1.117107
0.05449106 | 6 | 1.089068 | 1.118584
0.05574747 | 100 | 0.8263757 | 1.121563
0.05618049 | 40 | 0.9134047 | 1.122592
0.05647493 | 20 | 0.9405125 | 1.123293
0.05725917 | 20 | 0.8169174 | 1.125163
0.0577559 | 5 | 0.8627636 | 1.126349
0.05778204 | 5 | 1.209497 | 1.126412
0.05801132 | 8 | 1.066374 | 1.12696
0.0582559 | 20 | 1.040893 | 1.127546
0.05874263 | 80 | 0.9220343 | 1.128712
0.05884534 | 80 | 0.8718372 | 1.128959
0.05888347 | 2 | 2.098176 | 1.12905
0.05908239 | 8 | 1.060621 | 1.129528
0.05947451 | 100 | 0.8202078 | 1.13047
0.05956676 | 3 | 1.07417 | 1.130691
0.06025831 | 40 | 0.8645348 | 1.132356
0.06030043 | 100 | 0.8218925 | 1.132458
0.06048461 | 40 | 0.9758381 | 1.132902
0.06057527 | 10 | 1.006549 | 1.13312
0.06066498 | 6 | 1.29501 | 1.133337
0.06094048 | 8 | 1.047286 | 1.134002
0.06099089 | 100 | 0.8233567 | 1.134124
0.06124872 | 15 | 0.8209506 | 1.134747
0.06127934 | 15 | 0.9750617 | 1.134821
0.06237201 | 6 | 1.086925 | 1.137467
0.06240625 | 4 | 1.075798 | 1.13755
0.06328315 | 5 | 1.102183 | 1.139681
0.06431221 | 80 | 0.8438162 | 1.142189
0.06489815 | 100 | 0.859863 | 1.143621
0.06552135 | 6 | 1.072164 | 1.145147
0.06565402 | 40 | 0.8054949 | 1.145472
0.06570108 | 40 | 0.9288124 | 1.145588
0.0659162 | 100 | 0.8358556 | 1.146115
0.06604542 | 20 | 0.9823799 | 1.146432
0.0672684 | 80 | 0.8162874 | 1.149441
0.06818886 | 10 | 0.9940133 | 1.151713
0.06850112 | 10 | 1.001914 | 1.152485
0.06883879 | 15 | 0.7989131 | 1.153321
0.06945575 | 8 | 0.9945351 | 1.154851
0.06961621 | 5 | 1.408688 | 1.155249
0.06982903 | 10 | 0.829998 | 1.155778
0.07020502 | 100 | 0.8506855 | 1.156713
0.07035426 | 40 | 0.8495395 | 1.157084
0.07057501 | 80 | 0.6901761 | 1.157634
0.07057527 | 2 | 2.937468 | 1.157635
0.07077354 | 80 | 0.9378707 | 1.158129
0.07088181 | 8 | 0.8525939 | 1.158399
0.07089728 | 80 | 0.8750355 | 1.158437
0.07094553 | 6 | 1.531426 | 1.158558
0.07118288 | 8 | 1.169559 | 1.15915
0.07166401 | 15 | 1.034714 | 1.160352
0.07176399 | 20 | 0.9540858 | 1.160602
0.07287229 | 40 | 0.9867743 | 1.163378
0.07298151 | 10 | 1.089604 | 1.163652
0.0729983 | 8 | 1.072506 | 1.163694
0.07400739 | 5 | 1.090199 | 1.166232
0.07446536 | 80 | 0.7211719 | 1.167386
0.07501481 | 3 | 1.093916 | 1.168774
0.07518749 | 4 | 1.090859 | 1.16921
0.07520331 | 40 | 0.9511602 | 1.16925
0.07559745 | 20 | 1.039571 | 1.170248
0.0758857 | 40 | 0.9012796 | 1.170978
0.07589607 | 100 | 0.8769006 | 1.171004
0.07743862 | 40 | 0.9018925 | 1.174923
0.07760472 | 6 | 1.162204 | 1.175346
0.07761354 | 20 | 0.8748936 | 1.175369
0.07900054 | 40 | 0.9546265 | 1.178912
0.07941458 | 20 | 1.073127 | 1.179972
0.07951174 | 4 | 1.364914 | 1.180221
0.07994579 | 6 | 0.8760022 | 1.181335
0.08014735 | 2 | 1.18851 | 1.181853
0.08035569 | 5 | 1.232176 | 1.182389
0.08048979 | 15 | 0.9850414 | 1.182733
0.08061638 | 100 | 0.859983 | 1.183059
0.08120626 | 6 | 1.869398 | 1.184579
0.08130335 | 8 | 1.057773 | 1.184829
0.08141368 | 5 | 1.731982 | 1.185114
0.08173591 | 100 | 0.862342 | 1.185946
0.08202865 | 15 | 1.116901 | 1.186702
0.08267181 | 100 | 0.8643738 | 1.188367
0.08276713 | 80 | 0.95677 | 1.188614
0.08291184 | 80 | 0.8920085 | 1.188989
0.08301091 | 100 | 0.8647952 | 1.189246
0.08324585 | 8 | 1.330949 | 1.189856
0.0845835 | 100 | 0.8735828 | 1.193335
0.08471095 | 5 | 1.080137 | 1.193668
0.0847138 | 80 | 0.853214 | 1.193675
0.08522155 | 40 | 1.002335 | 1.195001
0.0853066 | 6 | 2.079347 | 1.195223
0.08531837 | 3 | 1.429771 | 1.195254
0.08534928 | 10 | 1.192406 | 1.195334
0.08544649 | 2 | 3.378981 | 1.195589
0.08565454 | 15 | 0.9488071 | 1.196133
0.08611257 | 6 | 1.201595 | 1.197332
0.08617052 | 15 | 1.159005 | 1.197484
0.08687278 | 100 | 0.8932629 | 1.199326
0.08717378 | 80 | 0.8882495 | 1.200118
0.0879291 | 4 | 1.094299 | 1.202106
0.08831906 | 10 | 1.044474 | 1.203135
0.08898825 | 5 | 1.123026 | 1.204903
0.09037836 | 3 | 1.107256 | 1.208588
0.0911024 | 5 | 0.9096991 | 1.210515
0.09125924 | 100 | 0.8996301 | 1.210933
0.09142763 | 40 | 0.9132648 | 1.211382
0.09155178 | 6 | 1.114495 | 1.211713
0.0918911 | 20 | 1.097156 | 1.212618
0.09257648 | 40 | 0.7243174 | 1.214451
0.09318839 | 5 | 2.258149 | 1.21609
0.09321382 | 4 | 0.966982 | 1.216159
0.09321382 | 4 | 0.9262635 | 1.216159
0.09330946 | 15 | 0.87419 | 1.216415
0.09342117 | 20 | 0.9714827 | 1.216715
0.09465171 | 10 | 0.9029679 | 1.220025
0.0947376 | 80 | 0.9719692 | 1.220256
0.09490323 | 80 | 0.9050686 | 1.220703
0.09528555 | 8 | 1.556054 | 1.221735
0.09607873 | 8 | 0.9148745 | 1.22388
0.09727451 | 20 | 0.9901116 | 1.227124
0.09754699 | 40 | 1.040794 | 1.227866
0.09769319 | 10 | 1.333684 | 1.228263
0.09774185 | 20 | 0.8991966 | 1.228396
0.09789375 | 5 | 2.525448 | 1.22881
0.0989174 | 100 | 0.895237 | 1.231603
0.09952117 | 80 | 0.9810491 | 1.233255
0.09969517 | 80 | 0.9181703 | 1.233732
0.1000121 | 100 | 0.8917215 | 1.234601
0.1000374 | 20 | 1.845933 | 1.234671
0.1000968 | 8 | 1.732055 | 1.234833
0.1006461 | 4 | 1.090783 | 1.236342
0.1007569 | 4 | 1.779257 | 1.236647
0.1007569 | 4 | 1.636579 | 1.236647
0.1015234 | 100 | 0.8958729 | 1.238758
0.1020638 | 80 | 0.8726035 | 1.240249
0.1023164 | 5 | 1.319311 | 1.240947
0.1024724 | 40 | 1.038806 | 1.241379
0.102626 | 10 | 1.414985 | 1.241804
0.1029333 | 100 | 0.8987723 | 1.242655
0.1035607 | 40 | 0.8380195 | 1.244395
0.1041119 | 100 | 0.9012567 | 1.245927
0.1056943 | 3 | 1.11351 | 1.25034
0.105728 | 4 | 1.088369 | 1.250434
0.1057588 | 2 | 3.631507 | 1.25052
0.1069214 | 40 | 0.9210936 | 1.253778
0.1074631 | 5 | 1.23733 | 1.2553
0.1080516 | 10 | 1.027358 | 1.256957
0.1080592 | 3 | 2.577442 | 1.256979
0.1080592 | 3 | 2.049964 | 1.256979
0.1083648 | 6 | 0.9299298 | 1.25784
0.108638 | 2 | 1.112165 | 1.258612
0.1091021 | 15 | 1.013293 | 1.259923
0.1097576 | 3 | 1.482288 | 1.261779
0.1097814 | 80 | 0.9278142 | 1.261847
0.1113229 | 80 | 0.7398309 | 1.266228
0.1132236 | 100 | 0.9157701 | 1.271662
0.1151453 | 8 | 1.094921 | 1.277192
0.1151589 | 8 | 1.262118 | 1.277231
0.1169606 | 100 | 0.9168952 | 1.282448
0.1174594 | 80 | 0.8211132 | 1.283898
0.1175083 | 15 | 0.9031754 | 1.284041
0.1177601 | 20 | 0.9175815 | 1.284774
0.1189406 | 100 | 0.9236918 | 1.288219
0.1191987 | 10 | 0.9524187 | 1.288974
0.11936 | 80 | 0.8960506 | 1.289446
0.1202217 | 15 | 1.006231 | 1.291973
0.1209807 | 3 | 1.132188 | 1.294205
0.1209958 | 8 | 0.9525526 | 1.29425
0.1221493 | 40 | 0.7736703 | 1.297653
0.1223162 | 100 | 0.9285963 | 1.298147
0.1223852 | 40 | 0.9605406 | 1.298351
0.1224113 | 6 | 1.175918 | 1.298428
0.1225017 | 20 | 1.039971 | 1.298696
0.1234873 | 5 | 0.9482817 | 1.301618
0.1240148 | 100 | 0.931932 | 1.303186
0.1245564 | 20 | 1.182318 | 1.304799
0.1254194 | 4 | 1.409566 | 1.307375
0.1254348 | 100 | 0.9347803 | 1.307421
0.1267506 | 5 | 1.258368 | 1.311365
0.1268394 | 80 | 0.802552 | 1.311631
0.1270893 | 3 | 1.138374 | 1.312382
0.1283712 | 4 | 1.47603 | 1.316245
0.1285648 | 40 | 0.9623239 | 1.31683
0.1289184 | 3 | 1.132674 | 1.3179
0.1289184 | 3 | 1.045355 | 1.3179
0.1289626 | 10 | 2.584212 | 1.318033
0.1322655 | 80 | 0.9634593 | 1.328086
0.1338764 | 100 | 0.9405089 | 1.333031
0.1345786 | 3 | 1.236875 | 1.335195
0.1351089 | 15 | 0.9990537 | 1.336833
0.1364681 | 6 | 0.9721701 | 1.341045
0.1366228 | 80 | 0.9371535 | 1.341525
0.1368121 | 2 | 1.140991 | 1.342114
0.1373967 | 15 | 1.091509 | 1.343933
0.1377162 | 20 | 0.9488962 | 1.34493
0.1403742 | 40 | 0.9697709 | 1.35326
0.1406362 | 100 | 0.949553 | 1.354085
0.1415749 | 15 | 0.931053 | 1.357048
0.1420586 | 10 | 1.021792 | 1.358579
0.1430444 | 100 | 0.9586225 | 1.361706
0.1435213 | 80 | 0.9504861 | 1.363223
0.1436114 | 10 | 0.9607426 | 1.36351
0.1450309 | 100 | 0.9623116 | 1.368041
0.1456995 | 20 | 1.068149 | 1.370183
0.1457766 | 8 | 0.9774339 | 1.370431
0.1460273 | 40 | 1.0882 | 1.371236
0.1464616 | 10 | 1.068731 | 1.372631
0.1466915 | 100 | 0.9654531 | 1.373371
0.1470327 | 4 | 0.9515634 | 1.37447
0.1470327 | 4 | 0.9412524 | 1.37447
0.1473597 | 20 | 1.055935 | 1.375524
0.1475909 | 20 | 1.127687 | 1.376271
0.1492094 | 6 | 1.623678 | 1.381512
0.1508957 | 80 | 0.8167121 | 1.387005
0.1509515 | 3 | 1.922673 | 1.387187
0.1514973 | 3 | 4.256264 | 1.388972
0.1539845 | 2 | 1.226103 | 1.397151
0.1546797 | 80 | 0.9958128 | 1.39945
0.1555125 | 5 | 0.9883663 | 1.402212
0.1560769 | 8 | 1.137983 | 1.404088
0.1568588 | 20 | 1.337391 | 1.406693
0.1576338 | 20 | 0.9888313 | 1.409283
0.1592136 | 80 | 0.9288062 | 1.414584
0.1637327 | 100 | 0.986303 | 1.429913
0.1644177 | 6 | 1.004929 | 1.432259
0.1648322 | 2 | 1.175434 | 1.433681
0.1655365 | 15 | 1.260269 | 1.436102
0.1655668 | 15 | 0.9736267 | 1.436206
0.1655707 | 40 | 0.8866166 | 1.43622
0.1655932 | 20 | 0.9881171 | 1.436297
0.1659259 | 6 | 1.225477 | 1.437443
0.1660064 | 100 | 0.990278 | 1.437721
0.1679072 | 100 | 0.9936554 | 1.444297
0.1679485 | 10 | 0.9838784 | 1.44444
0.1700032 | 4 | 1.541732 | 1.451601
0.1703439 | 8 | 2.972722 | 1.452793
0.1704805 | 8 | 1.027821 | 1.453272
0.1718077 | 5 | 1.306936 | 1.457933
0.172 | 100 | 0.996783 | 1.45861
0.1721246 | 5 | 1.959499 | 1.459049
0.1726023 | 20 | 1.257934 | 1.460735
0.1731283 | 3 | 1.651867 | 1.462594
0.1743886 | 100 | 1.000856 | 1.467062
0.1763854 | 100 | 1.004315 | 1.474185
0.1767789 | 40 | 1.033637 | 1.475594
0.1770508 | 80 | 1.025344 | 1.47657
0.179892 | 2 | 1.699204 | 1.486818
0.1824183 | 3 | 1.222241 | 1.496021
0.1831371 | 15 | 1.32462 | 1.498655
0.1844449 | 10 | 1.267886 | 1.503465
0.1859906 | 80 | 1.036451 | 1.50918
0.1871179 | 15 | 1.287208 | 1.513369
0.1873626 | 5 | 1.05446 | 1.514281
0.1889846 | 20 | 1.450082 | 1.520344
0.1895124 | 15 | 1.007784 | 1.522325
0.1896341 | 15 | 1.137448 | 1.522782
0.190029 | 80 | 0.8687559 | 1.524267
0.1922385 | 10 | 1.064778 | 1.532617
0.1922807 | 6 | 1.110962 | 1.532777
0.1927654 | 2 | 1.198227 | 1.534619
0.1935891 | 15 | 1.414617 | 1.537755
0.1951368 | 8 | 1.108394 | 1.543675
0.1965539 | 8 | 1.37576 | 1.549125
0.1975655 | 20 | 1.270795 | 1.553033
0.1979368 | 40 | 1.321867 | 1.554472
0.1988122 | 1 | 4.279489 | 1.55787
0.1990814 | 15 | 1.000599 | 1.558918
0.1992995 | 4 | 1.006629 | 1.559767
0.1992995 | 4 | 0.9820456 | 1.559767
0.1997429 | 20 | 1.489922 | 1.561496
0.2000726 | 80 | 0.9598868 | 1.562784
0.2005041 | 80 | 1.012507 | 1.564471
0.2019452 | 10 | 1.073598 | 1.570126
0.203352 | 3 | 1.01327 | 1.575676
0.203352 | 3 | 0.9897846 | 1.575676
0.2049899 | 8 | 1.141113 | 1.582176
0.2075411 | 20 | 1.273312 | 1.592379
0.2083204 | 10 | 1.221145 | 1.595516
0.2085099 | 40 | 1.073287 | 1.59628
0.2089571 | 6 | 1.681097 | 1.598085
0.2121908 | 8 | 1.223551 | 1.611231
0.2129844 | 40 | 1.14034 | 1.614482
0.2140919 | 4 | 1.917184 | 1.619036
0.2149358 | 40 | 1.013013 | 1.622518
0.215611 | 2 | 1.713272 | 1.625313
0.2163643 | 5 | 1.610407 | 1.628439
0.2191139 | 5 | 1.213978 | 1.639927
0.2200899 | 6 | 1.246527 | 1.644034
0.2206447 | 2 | 1.253181 | 1.646376
0.2210108 | 20 | 1.577313 | 1.647924
0.2215875 | 15 | 1.405101 | 1.650367
0.2215963 | 4 | 2.794622 | 1.650404
0.2222205 | 10 | 1.516217 | 1.653054
0.224079 | 10 | 1.359086 | 1.660982
0.2289483 | 80 | 0.9467102 | 1.682027
0.2293535 | 6 | 4.073321 | 1.683797
0.2297267 | 3 | 1.45184 | 1.685429
0.229822 | 20 | 1.709434 | 1.685845
0.2306319 | 15 | 1.631006 | 1.689397
0.2312029 | 6 | 1.311032 | 1.691907
0.2317857 | 2 | 1.288276 | 1.694475
0.2327761 | 15 | 1.355519 | 1.698853
0.2346716 | 3 | 2.024934 | 1.707278
0.2368096 | 8 | 1.861563 | 1.716857
0.2415688 | 80 | 1.086261 | 1.738472
0.2417558 | 5 | 4.659367 | 1.739329
0.2428906 | 2 | 1.051362 | 1.744547
0.2483858 | 8 | 1.347048 | 1.77015
0.2490777 | 40 | 1.280402 | 1.773413
0.2492698 | 40 | 1.459154 | 1.774321
0.2508039 | 5 | 1.428641 | 1.781595
0.2509859 | 4 | 1.091775 | 1.782461
0.2509859 | 4 | 1.036121 | 1.782461
0.2512141 | 40 | 1.504602 | 1.783548
0.2515442 | 20 | 1.974864 | 1.785121
0.251753 | 6 | 2.169156 | 1.786117
0.2529752 | 20 | 1.645101 | 1.791967
0.2570448 | 15 | 1.732927 | 1.811652
0.2579394 | 4 | 2.366409 | 1.816023
0.2595967 | 3 | 7.579246 | 1.824161
0.259879 | 10 | 1.80787 | 1.825553
0.2606773 | 5 | 2.146314 | 1.829498
0.2610434 | 2 | 8.75468 | 1.831311
0.2630782 | 6 | 1.569176 | 1.841439
0.2634677 | 5 | 1.594853 | 1.843387
0.2657486 | 20 | 1.722067 | 1.854857
0.2677469 | 80 | 1.025227 | 1.864995
0.2698192 | 10 | 1.84729 | 1.875596
0.271194 | 80 | 0.9338431 | 1.882679
0.2756391 | 3 | 1.155412 | 1.905856
0.2756391 | 3 | 1.071171 | 1.905856
0.2767764 | 3 | 1.871067 | 1.911854
0.2769404 | 8 | 2.128156 | 1.912722
0.2778669 | 15 | 1.834819 | 1.917633
0.2796953 | 6 | 1.597201 | 1.927381
0.2825061 | 80 | 1.166553 | 1.942511
0.2837562 | 2 | 2.539967 | 1.949298
0.2851014 | 40 | 1.499802 | 1.956641
0.293786 | 40 | 1.769735 | 2.00506
0.2944162 | 6 | 2.172313 | 2.008643
0.2951542 | 15 | 2.285996 | 2.012852
0.2955313 | 3 | 2.584601 | 2.015007
0.2974648 | 10 | 1.809332 | 2.026114
0.2994969 | 40 | 1.696938 | 2.037886
0.300322 | 40 | 1.585977 | 2.042695
0.301651 | 4 | 2.748693 | 2.050477
0.3023896 | 4 | 1.283933 | 2.054821
0.3023896 | 4 | 1.159766 | 2.054821
0.3030622 | 20 | 2.53787 | 2.05879
0.3037341 | 10 | 2.077152 | 2.062765
0.3048528 | 5 | 2.335433 | 2.069409
0.3056194 | 20 | 2.444078 | 2.073981
0.3064707 | 80 | 1.187168 | 2.079076
0.3078174 | 4 | 2.509043 | 2.087174
0.3078174 | 4 | 2.210772 | 2.087174
0.3115186 | 20 | 2.304697 | 2.109675
0.3124847 | 10 | 1.638168 | 2.115608
0.3125816 | 5 | 1.769719 | 2.116205
0.3169937 | 8 | 1.979949 | 2.143634
0.3219453 | 80 | 1.484903 | 2.175056
0.3230985 | 2 | 20.7396 | 2.182474
0.3233644 | 80 | 1.232077 | 2.18419
0.3236801 | 3 | 3.019963 | 2.186229
0.3237069 | 15 | 1.953643 | 2.186402
0.3249555 | 15 | 1.968831 | 2.194498
0.3283051 | 5 | 1.944607 | 2.21644
0.3285983 | 10 | 1.36765 | 2.218376
0.3292328 | 2 | 1.332504 | 2.222575
0.3301262 | 3 | 3.791317 | 2.228507
0.3301262 | 3 | 3.055547 | 2.228507
0.3329997 | 8 | 1.894423 | 2.24775
0.3347034 | 8 | 1.850499 | 2.259276
0.3362757 | 40 | 1.798907 | 2.269994
0.3369971 | 6 | 2.343932 | 2.274935
0.3390332 | 40 | 1.367859 | 2.288973
0.339692 | 80 | 1.250433 | 2.293543
0.3400983 | 2 | 1.651759 | 2.296368
0.3415255 | 80 | 1.03199 | 2.306334
0.3452782 | 4 | 3.090652 | 2.332848
0.3471234 | 3 | 1.565124 | 2.346053
0.3471234 | 3 | 1.286055 | 2.346053
0.3489431 | 5 | 2.800199 | 2.359186
0.3512159 | 40 | 1.749695 | 2.375744
0.3518162 | 8 | 2.418854 | 2.380146
0.3532553 | 40 | 1.776556 | 2.39075
0.3536339 | 4 | 1.829795 | 2.393552
0.3536339 | 4 | 1.409068 | 2.393552
0.354013 | 6 | 2.431521 | 2.396362
0.3544205 | 20 | 2.451466 | 2.399388
0.3560582 | 3 | 3.4931 | 2.411609
0.3627123 | 4 | 3.363516 | 2.462232
0.3665622 | 5 | 2.869452 | 2.492253
0.3704934 | 3 | 5.624922 | 2.523477
0.3719532 | 15 | 1.982437 | 2.535222
0.3825045 | 10 | 2.820447 | 2.622602
0.3846252 | 2 | 5.634223 | 2.64071
0.3892007 | 3 | 6.091618 | 2.68042
0.3900043 | 15 | 2.541249 | 2.687487
0.3907342 | 15 | 2.056612 | 2.693931
0.3917963 | 8 | 1.568521 | 2.703347
0.3921806 | 4 | 2.821921 | 2.706767
0.3923079 | 20 | 3.023409 | 2.707901
0.3939871 | 10 | 4.709339 | 2.722929
0.400075 | 15 | 3.488716 | 2.778472
0.4020116 | 40 | 1.9297 | 2.796498
0.4047793 | 4 | 3.320885 | 2.822565
0.4047793 | 4 | 1.997037 | 2.822565
0.4056797 | 20 | 2.679647 | 2.831124
0.4114723 | 80 | 1.211738 | 2.887129
0.4117619 | 2 | 18.53015 | 2.889972
0.4146161 | 2 | 2.126216 | 2.918223
0.4149716 | 6 | 1.899823 | 2.921771
0.4163974 | 3 | 4.446573 | 2.936065
0.4182167 | 3 | 2.429262 | 2.954456
0.4182167 | 3 | 1.852885 | 2.954456
0.4223103 | 40 | 1.957513 | 2.996476
0.4252178 | 4 | 4.521592 | 3.026867
0.4252178 | 4 | 2.422309 | 3.026867
0.4256046 | 10 | 3.909806 | 3.030946
0.4261636 | 20 | 2.605639 | 3.036854
0.4411829 | 6 | 3.016152 | 3.20229
0.4454077 | 10 | 2.071521 | 3.251265
0.4536831 | 8 | 3.168881 | 3.350508
0.4558421 | 6 | 4.357985 | 3.377149
0.4560962 | 15 | 2.965533 | 3.380304
0.4595521 | 40 | 2.410313 | 3.423673
0.4608441 | 10 | 3.548569 | 3.440102
0.4609958 | 2 | 1.613546 | 3.442038
0.4611644 | 3 | 4.573505 | 3.444192
0.4726553 | 20 | 3.579032 | 3.595926
0.4766203 | 3 | 5.00318 | 3.650616
0.4812023 | 80 | 1.500188 | 3.715385
0.4820747 | 20 | 5.749093 | 3.727913
0.484374 | 2 | 8.867028 | 3.761234
0.4855419 | 4 | 4.022012 | 3.77833
0.4855419 | 4 | 4.529708 | 3.77833
0.4890896 | 3 | 4.045087 | 3.830985
0.4890896 | 3 | 3.12618 | 3.830985
0.4930568 | 5 | 2.714152 | 3.891181
0.4995324 | 2 | 3.59477 | 3.992528
0.5006862 | 3 | 6.366736 | 4.011002
0.5038305 | 15 | 4.669843 | 4.061999
0.5178586 | 5 | 4.622549 | 4.301809
0.5204091 | 8 | 9.110172 | 4.347686
0.5207311 | 3 | 10.12585 | 4.35353
0.5207311 | 3 | 8.055595 | 4.35353
0.5220605 | 15 | 3.976885 | 4.377783
0.5258492 | 5 | 7.023648 | 4.448024
0.5310712 | 8 | 2.194263 | 4.547642
0.5389408 | 10 | 4.37695 | 4.704209
0.5484209 | 15 | 4.713469 | 4.903795
0.5507977 | 80 | 2.437969 | 4.955826
0.5527535 | 20 | 4.410849 | 4.999265
0.5549442 | 8 | 6.27061 | 5.048601
0.5598257 | 3 | 6.300136 | 5.161199
0.5598257 | 3 | 4.859112 | 5.161199
0.5609198 | 10 | 2.67414 | 5.186954
0.5624849 | 6 | 3.986523 | 5.22413
0.5713413 | 8 | 4.624878 | 5.442227
0.5768977 | 10 | 6.794853 | 5.586107
0.5786091 | 80 | 4.408149 | 5.631572
0.5787324 | 40 | 6.222093 | 5.634869
0.5805504 | 2 | 2.028401 | 5.683823
0.5835772 | 2 | 9.427122 | 5.766748
0.5841853 | 2 | 5.819465 | 5.783629
0.5880929 | 3 | 8.402678 | 5.893883
0.5880929 | 3 | 5.677149 | 5.893883
0.5980137 | 6 | 5.812362 | 6.188389
0.6070185 | 15 | 5.899239 | 6.475239
0.6073812 | 1 | 32.09188 | 6.487206
0.6168868 | 10 | 4.938458 | 6.813117
0.6186137 | 4 | 9.491495 | 6.874956
0.6214634 | 10 | 15.66148 | 6.978856
0.6326973 | 20 | 5.718216 | 7.412278
0.6480353 | 10 | 6.174515 | 8.072382
0.6534417 | 20 | 16.51645 | 8.326209
0.6581413 | 4 | 15.52407 | 8.556708
0.6581413 | 4 | 14.22826 | 8.556708
0.664644 | 20 | 6.880123 | 8.891762
0.6683276 | 5 | 8.660591 | 9.090367
0.668675 | 2 | 10.15477 | 9.109438
0.6687993 | 8 | 3.781384 | 9.116277
0.6758001 | 10 | 5.89495 | 9.514246
0.6769877 | 4 | 17.98742 | 9.584335
0.6824728 | 2 | 24.64796 | 9.918318
0.688356 | 8 | 8.453335 | 10.29633
0.6972608 | 40 | 10.42249 | 10.91095
0.6994512 | 2 | 3.412745 | 11.07057
0.7006866 | 6 | 27.38658 | 11.16215
0.7019459 | 5 | 12.22956 | 11.25666
0.7024383 | 2 | 15.26885 | 11.29396
0.7058396 | 3 | 48.59505 | 11.55664
0.7058396 | 3 | 45.23387 | 11.55664
0.7083598 | 6 | 15.94839 | 11.75724
0.7098865 | 15 | 8.598846 | 11.88131
0.7190316 | 6 | 16.62684 | 12.66733
0.7265104 | 10 | 11.32158 | 13.3696
0.7274267 | 3 | 24.0539 | 13.45964
0.7522146 | 8 | 16.86196 | 16.28728
0.7531027 | 6 | 16.96805 | 16.40466
0.7903242 | 10 | 21.62676 | 22.74592
0.8057741 | 8 | 23.33866 | 26.50853
0.8154217 | 40 | 96.68972 | 29.35207
0.8179833 | 2 | 7.184071 | 30.18407
0.8229053 | 20 | 43.82241 | 31.88518
0.8288237 | 4 | 1246.018 | 34.12816
0.8288237 | 4 | 67.6145 | 34.12816
0.8416518 | 5 | 47.67319 | 39.8817
0.9046274 | 10 | 130.4804 | 109.9392
0.9333547 | 40 | 112.1436 | 225.1442
0.9423241 | 8 | 246.3877 | 300.6159
0.9503047 | 10 | 274.1297 | 404.9197
0.9580646 | 1 | 46.82184 | 568.6423
0.9835626 | 2 | 2633.175 | 3701.144
0.9999 | 1 | 127.4248 | 100020001.0