## Sheet1
Volume fraction | Angular velocity (1/s) | Yield stress (Pa)
0.1 | 0 | 1.103679
0.25 | 0 | 0.8628763
0.35 | 0 | 1.217391
0.43 | 0 | 0.8929766
0.489 | 0 | 0.6989967
0.556 | 0 | 0.6688963
0.57 | 0 | 0.8662207
0.576 | 0 | 0.8996656
0.581 | 0 | 0.9297659
0.1 | 0.2 | 1.023411
0.25 | 0.2 | 0.6220736
0.35 | 0.2 | 1.177258
0.43 | 0.2 | 0.8829431
0.489 | 0.2 | 0.735786
0.556 | 0.2 | 1.284281
0.57 | 0.2 | 0.916388
0.576 | 0.2 | 0.9230769
0.581 | 0.2 | 0.9130435
0.1 | 0.5 | 0.8729097
0.25 | 0.5 | 0.729097
0.35 | 0.5 | 1.016722
0.43 | 0.5 | 0.9130435
0.489 | 0.5 | 0.6889632
0.556 | 0.5 | 1.438127
0.57 | 0.5 | 0.9732441
0.576 | 0.5 | 1.826087
0.581 | 0.5 | 1.859532
0.1 | 1 | 0.6120401
0.25 | 1 | 0.6822742
0.35 | 1 | 0.8494983
0.43 | 1 | 0.9966555
0.489 | 1 | 0.9866221
0.556 | 1 | 0.9866221
0.57 | 1 | 1.886288
0.576 | 1 | 4
0.581 | 1 | 5.056856
0.1 | 1.5 | 0.1103679
0.25 | 1.5 | 0.1605351
0.35 | 1.5 | 0.03344482
0.43 | 1.5 | 0.9966555
0.489 | 1.5 | 0.9866221
0.556 | 1.5 | 1.705686
0.57 | 1.5 | 2.749164
0.576 | 1.5 | 6
0.581 | 1.5 | 5.451505
0.1 | 2 | 0
0.25 | 2 | 0
0.35 | 2 | 1.143813
0.43 | 2 | 0.9966555
0.489 | 2 | 0.9732441
0.556 | 2 | 2.5
0.57 | 2 | 4.414716
0.576 | 2 | 6.715719
0.581 | 2 | 16.18729
0.1 | 2.5 | 0
0.25 | 2.5 | 0
0.35 | 2.5 | 1.765886
0.43 | 2.5 | 0.9966555
0.489 | 2.5 | 0.9899666
0.556 | 2.5 | 3.406355
0.57 | 2.5 | 6
0.576 | 2.5 | 10
0.581 | 2.5 | 9.230769
0.1 | 3 | 0
0.25 | 3 | 0
0.35 | 3 | 1.852843
0.43 | 3 | 1.732441
0.489 | 3 | 0.9966555
0.556 | 3 | 7.384615
0.57 | 3 | 8
0.576 | 3 | 10.23411
0.581 | 3 | 39.94
0.1 | 3.5 | 0
0.25 | 3.5 | 0
0.35 | 3.5 | 1.846154
0.43 | 3.5 | 1.812709
0.489 | 3.5 | 1.87291
0.556 | 3.5 | 7.759197
0.57 | 3.5 | 8.849498
0.576 | 3.5 | 11.08696
0.581 | 3.5 | 39.94
0.1 | 4 | 0
0.25 | 4 | 0.1471572
0.35 | 4 | 1.832776
0.43 | 4 | 1.993311
0.489 | 4 | 2.227425
0.556 | 4 | 9.866221
0.57 | 4 | 8.795987
0.576 | 4 | 14.44816
0.581 | 4 | 39.94
0.1 | 4.2 | 0
0.25 | 4.2 | 0.4615385
0.35 | 4.2 | 1.846154
0.43 | 4.2 | 1.993311
0.489 | 4.2 | 2.468227
0.556 | 4.2 | 9.899666
0.57 | 4.2 | 9.197324
0.576 | 4.2 | 15.65217
0.581 | 4.2 | 79.98